## Sheet1
ANID | Alt_ID | Standard | Investigator | Source | Region | Country | State/Province | County/District | Subregion | Site_Name | Site_Number | Material | Ware | Ceramic_Type | Form | Exterior_Decoration | Interior_Decoration | Paste_Color | Major_Temper | Minor_Temper | Culture | Context | Provenience | Era/Period | Date_Range | Picture | Comments | Notes | Chemgrp | Spare_ANID | Long_RDF | Long_Date | Short_RDF | Short_Date | As | La | Lu | Nd | Sm | U | Yb | Ce | Co | Cr | Cs | Eu | Fe | Hf | Ni | Rb | Sb | Sc | Sr | Ta | Tb | Th | Zn | Zr | Al | Ba | Ca | Dy | K | Mn | Na | Ti | V
CC001 |  | SRM-1633a | Hayashida, Frances |  | South America | Peru | Lambayeque |  | North Coast of Peru | Cerro Cementerios |  | pottery |  |  | aribalo | [5 empty] | Sicán/Chimú Inka |  |  | Late Horizon | [5 empty] | CC001 | FH2 | 1991-12-01 | FH3-S | 1991-11-14 | 31.28142 | 29.13988 | 0.42424 | 28.03723 | 5.98725 | 3.9163 | 2.75045 | 63.00327 | 16.11512 | 37.90351 | 10.25212 | 1.27572 | 47205.99219 | 4.92816 | 0 | 120.65381 | 3.40441 | 19.09892 | 214.01303 | 0.83902 | 0.7907 | 12.22513 | 130.27039 | 145.22208 | 90702.82031 | 538.13129 | 12864.90234 | 4.31707 | 19597.13672 | 853.86334 | 13094.64258 | 4299.5625 | 138.14661
CC002 |  | SRM-1633a | Hayashida, Frances |  | South America | Peru | Lambayeque |  | North Coast of Peru | Cerro Cementerios |  | pottery |  |  | aribalo body | [5 empty] | Sicán/Chimú Inka |  |  | Late Horizon | [5 empty] | CC002 | FHB1 | 1991-12-08 | FHAA1-S | 1991-11-21 | 49.7504 | 28.92716 | 0.44164 | 27.17611 | 5.9454 | 3.20977 | 3.07289 | 59.17371 | 14.41414 | 36.79368 | 8.70973 | 1.21678 | 45366.61328 | 5.70972 | 20.16135 | 124.74308 | 3.10629 | 17.80941 | 151.05978 | 0.84932 | 0.92554 | 12.00385 | 117.88466 | 143.44231 | 86149.63281 | 425.57651 | 17285.24414 | 4.40068 | 22295.33984 | 926.17859 | 12640.23145 | 4256.16699 | 119.15121
CC003 |  | SRM-1633a | Hayashida, Frances |  | South America | Peru | Lambayeque |  | North Coast of Peru | Cerro Cementerios |  | pottery |  |  | airbalo | [5 empty] | Sicán/Chimú Inka |  |  | Late Horizon | [5 empty] | CC003 | FHB1 | 1991-12-08 | FHAA1-S | 1991-11-21 | 22.31313 | 28.96442 | 0.41881 | 26.13918 | 6.18983 | 3.07572 | 3.13732 | 59.83881 | 15.07348 | 38.01499 | 8.4645 | 1.22661 | 48189.55078 | 6.08119 | 0 | 121.46502 | 3.31655 | 17.75084 | 222.40758 | 0.82959 | 0.70658 | 12.0134 | 116.77254 | 123.86849 | 92655.875 | 426.4404 | 15384.25098 | 3.91868 | 19118.55273 | 1053.03247 | 12010.25 | 4174.33887 | 126.99551
CC004 |  | SRM-1633a | Hayashida, Frances |  | South America | Peru | Lambayeque |  | North Coast of Peru | Cerro Cementerios |  | pottery |  |  | airbalo | [5 empty] | Sicán/Chimú Inka |  |  | Late Horizon | [5 empty] | CC004 | FHB1 | 1991-12-08 | FHAA1-S | 1991-11-21 | 16.53237 | 28.31804 | 0.45925 | 25.35213 | 5.98108 | 3.42608 | 3.03753 | 55.82849 | 13.61889 | 36.33546 | 8.3842 | 1.16457 | 44551.94141 | 6.06746 | 0 | 116.91934 | 2.84281 | 17.16414 | 135.46068 | 0.84392 | 0.71301 | 12.46365 | 118.60572 | 163.62424 | 93816.73438 | 472.99493 | 18957.9668 | 4.56803 | 22307.36328 | 981.80023 | 11607.67676 | 3987.5791 | 135.1275
CC005 |  | SRM-1633a | Hayashida, Frances |  | South America | Peru | Lambayeque |  | North Coast of Peru | Cerro Cementerios |  | pottery |  |  | airbalo | [5 empty] | Sicán/Chimú Inka |  |  | Late Horizon | [5 empty] | CC005 | FH2 | 1991-12-01 | FH3-S | 1991-11-14 | 12.40659 | 30.12038 | 0.43468 | 27.92896 | 5.86567 | 3.50609 | 2.94255 | 62.26134 | 15.37994 | 33.83955 | 9.01356 | 1.22022 | 42651.89453 | 5.74735 | 0 | 109.42628 | 2.99358 | 17.2833 | 449.84857 | 0.73951 | 0.77407 | 11.82446 | 112.10695 | 140.94287 | 89711.70313 | 457.43033 | 16200.83789 | 4.39607 | 19799.98633 | 1115.7605 | 11058.33691 | 4111.20654 | 144.37775
CC006 |  | SRM-1633a | Hayashida, Frances |  | South America | Peru | Lambayeque |  | North Coast of Peru | Cerro Cementerios |  | pottery |  |  | airbalo | [5 empty] | Sicán/Chimú Inka |  |  | Late Horizon | [5 empty] | CC006 | FHB1 | 1991-12-08 | FHB3-S | 1991-11-27 | 12.71143 | 31.74068 | 0.46124 | 29.78139 | 6.49334 | 4.19951 | 3.28261 | 67.58175 | 17.28337 | 51.83547 | 8.89533 | 1.43755 | 57732.10156 | 5.49017 | 0 | 104.15582 | 3.31616 | 20.04066 | 194.52458 | 0.887 | 0.77499 | 12.23694 | 107.85248 | 108.4355 | 94922.13281 | 391.12039 | 25131.1543 | 4.81225 | 17252.41992 | 1157.0968 | 10237.16699 | 4494.14648 | 153.29456
CC007 |  | SRM-1633a | Hayashida, Frances |  | South America | Peru | Lambayeque |  | North Coast of Peru | Cerro Cementerios |  | pottery |  |  | aribalo? Body | [5 empty] | Sicán/Chimú Inka |  |  | Late Horizon | [5 empty] | CC007 | FH2 | 1991-12-01 | FH3-S | 1991-11-14 | 24.30313 | 28.0555 | 0.43898 | 28.09004 | 6.00031 | 4.23799 | 2.91496 | 59.46918 | 15.64263 | 34.92329 | 9.1955 | 1.25089 | 44271.29297 | 5.87928 | 0 | 113.36317 | 3.08359 | 17.21135 | 192.57988 | 0.79208 | 0.84612 | 13.33631 | 116.70053 | 185.6082 | 93021.33594 | 561.99371 | 18178.72461 | 4.29937 | 21613.4043 | 1031.57263 | 10068.64941 | 4203.96094 | 128.37651
CC008 |  | SRM-1633a | Hayashida, Frances |  | South America | Peru | Lambayeque |  | North Coast of Peru | Cerro Cementerios |  | pottery |  |  | aribalo? body STRK | [5 empty] | Sicán/Chimú Inka |  |  | Late Horizon | [5 empty] | CC008 | FH2 | 1991-12-01 | FH3-S | 1991-11-14 | 32.39459 | 29.44424 | 0.42298 | 26.66238 | 5.90594 | 3.55487 | 2.87837 | 61.52444 | 15.55463 | 38.65366 | 9.59722 | 1.26202 | 46433.68359 | 5.42512 | 0 | 122.21925 | 4.57048 | 18.5529 | 310.50626 | 0.81688 | 0.81294 | 12.23078 | 133.30792 | 150.9798 | 98492.54688 | 592.65674 | 19483.05664 | 4.30002 | 20366.53711 | 888.22614 | 11292.31836 | 4159.96484 | 141.57587
CC009 |  | SRM-1633a | Hayashida, Frances |  | South America | Peru | Lambayeque |  | North Coast of Peru | Cerro Cementerios |  | pottery |  |  | aribalo? body STRK | [5 empty] | Sicán/Chimú Inka |  |  | Late Horizon | [5 empty] | CC009 | FH2 | 1991-12-01 | FH3-S | 1991-11-14 | 18.39905 | 26.15825 | 0.39455 | 26.67868 | 5.44538 | 2.90862 | 2.80254 | 55.58931 | 14.4334 | 35.17948 | 7.94516 | 1.1744 | 40200.55469 | 6.40362 | 0 | 107.16057 | 3.21964 | 16.37502 | 202.55682 | 0.82238 | 0.77567 | 10.15861 | 110.50542 | 184.29131 | 80599.69531 | 430.65778 | 15455.14551 | 4.14148 | 22111.82813 | 1057.71289 | 11778.4043 | 4075.04346 | 116.91051
CC010 |  | SRM-1633a | Hayashida, Frances |  | South America | Peru | Lambayeque |  | North Coast of Peru | Cerro Cementerios |  | pottery |  |  | aribalo? body STRK | [5 empty] | Sicán/Chimú Inka |  |  | Late Horizon | [5 empty] | CC010 | FH2 | 1991-12-01 | FH3-S | 1991-11-14 | 17.49468 | 29.98493 | 0.42653 | 28.22524 | 5.91656 | 4.17394 | 2.79346 | 62.52029 | 13.70181 | 36.20044 | 7.76524 | 1.26072 | 40788.40625 | 5.98774 | 0 | 107.67822 | 2.49568 | 16.13822 | 233.43689 | 0.82106 | 0.70197 | 11.203 | 102.83437 | 150.88617 | 89835.35156 | 458.60507 | 14989.70703 | 4.9213 | 19829.07422 | 866.92328 | 14098.86914 | 4136.71289 | 132.62256
CC011 |  | SRM-1633a | Hayashida, Frances |  | South America | Peru | Lambayeque |  | North Coast of Peru | Cerro Cementerios |  | pottery |  |  | jar | [5 empty] | Sicán/Chimú Inka |  |  | Late Horizon | [5 empty] | CC011 | FH2 | 1991-12-01 | FH3-S | 1991-11-14 | 13.93452 | 35.26086 | 0.45115 | 30.84347 | 5.87395 | 2.68319 | 2.83572 | 72.87592 | 14.53449 | 39.98993 | 7.59071 | 1.10116 | 40459.99609 | 6.62264 | 0 | 106.0499 | 2.50226 | 16.1882 | 120.60354 | 0.80774 | 0.76978 | 11.27481 | 102.01512 | 184.37347 | 86427.8125 | 425.93179 | 15175.67676 | 4.24553 | 21795.03906 | 1051.33508 | 10744.88867 | 3826.42529 | 118.57219
CC012 |  | SRM-1633a | Hayashida, Frances |  | South America | Peru | Lambayeque |  | North Coast of Peru | Cerro Cementerios |  | pottery |  |  | jar | [5 empty] | Sicán/Chimú Inka |  |  | Late Horizon | [5 empty] | CC012 | FH2 | 1991-12-01 | FH3-S | 1991-11-14 | 18.58192 | 30.23079 | 0.41819 | 28.53011 | 6.1439 | 3.39669 | 2.79998 | 61.59737 | 14.41754 | 38.47802 | 9.10144 | 1.26632 | 42873.55469 | 5.40395 | 0 | 106.52628 | 2.69601 | 16.60618 | 201.02277 | 0.85962 | 0.80973 | 11.68364 | 104.34512 | 134.50247 | 94068.94531 | 417.24371 | 15339 | 4.42342 | 21908.01563 | 930.44751 | 13074.38574 | 4066.05103 | 118.20031
CC013 |  | SRM-1633a | Hayashida, Frances |  | South America | Peru | Lambayeque |  | North Coast of Peru | Cerro Cementerios |  | pottery |  |  | jar | [5 empty] | Sicán/Chimú Inka |  |  | Late Horizon | [5 empty] | CC013 | FH2 | 1991-12-01 | FH3-S | 1991-11-14 | 23.63055 | 29.01849 | 0.41808 | 27.57511 | 5.99531 | 3.70525 | 2.90615 | 60.20024 | 15.31412 | 35.13713 | 9.85502 | 1.2456 | 46315.04688 | 4.37068 | 0 | 119.33516 | 3.27574 | 18.07575 | 179.63202 | 0.75334 | 0.81667 | 12.71254 | 123.11704 | 109.73296 | 96141.89844 | 520.35236 | 14453.37695 | 4.5444 | 21483.32617 | 1041.54724 | 11714.88672 | 3429.4834 | 138.11734
CC014 |  | SRM-1633a | Hayashida, Frances |  | South America | Peru | Lambayeque |  | North Coast of Peru | Cerro Cementerios |  | pottery |  |  | aribalo | [5 empty] | Sicán/Chimú Inka |  |  | Late Horizon | [5 empty] | CC014 | FH2 | 1991-12-01 | FH3-S | 1991-11-14 | 26.67737 | 24.9837 | 0.3933 | 25.30582 | 5.45325 | 4.17782 | 2.66567 | 54.05219 | 15.4007 | 33.16929 | 9.19836 | 1.1655 | 43468.65234 | 4.07429 | 0 | 120.12983 | 3.35963 | 17.51461 | 241.24797 | 0.75477 | 0.77141 | 11.33691 | 114.18763 | 115.57715 | 91607.6875 | 439.16971 | 14988.3916 | 4.22877 | 23194.7168 | 893.74744 | 15655.98145 | 3642.06738 | 122.30601
CC015 |  | SRM-1633a | Hayashida, Frances |  | South America | Peru | Lambayeque |  | North Coast of Peru | Cerro Cementerios |  | pottery |  |  | black plate | [5 empty] | Sicán/Chimú Inka |  |  | Late Horizon | [5 empty] | CC015 | FH2 | 1991-12-01 | FH3-S | 1991-11-14 | 19.47243 | 31.14583 | 0.44089 | 28.739 | 6.29588 | 3.50343 | 3.11498 | 60.65345 | 13.68571 | 37.52245 | 8.56231 | 1.22773 | 42499.03516 | 5.99325 | 0 | 115.6693 | 2.87011 | 16.63003 | 147.62878 | 0.87271 | 0.80069 | 11.88023 | 105.19325 | 164.62904 | 91316.40625 | 423.1239 | 16042.34863 | 4.48989 | 19881.85156 | 755.88654 | 11437.5498 | 4510.97266 | 126.31199
CC016 |  | SRM-1633a | Hayashida, Frances |  | South America | Peru | Lambayeque |  | North Coast of Peru | Cerro Cementerios |  | pottery |  |  | black stirrup | [5 empty] | Sicán/Chimú Inka |  |  | Late Horizon | [5 empty] | CC016 | FH2 | 1991-12-01 | FH3-S | 1991-11-14 | 21.18374 | 32.01781 | 0.50219 | 30.94407 | 6.52997 | 3.79362 | 3.40836 | 68.03571 | 15.84585 | 43.82777 | 8.62092 | 1.39368 | 52414.12109 | 8.45678 | 0 | 109.997 | 3.48456 | 18.92469 | 197.9429 | 0.95617 | 0.89047 | 14.64563 | 106.13844 | 213.81613 | 92432.51563 | 422.02805 | 20557.17773 | 4.92498 | 19346.19336 | 911.11475 | 11036.83008 | 4476.86279 | 129.76538
CC017 |  | SRM-1633a | Hayashida, Frances |  | South America | Peru | Lambayeque |  | North Coast of Peru | Cerro Cementerios |  | pottery |  |  | kaolin stirrup | [5 empty] | Sicán/Chimú Inka |  |  | Late Horizon | [5 empty] | CC017 | FH2 | 1991-12-01 | FH3-S | 1991-11-14 | 2.44129 | 30.30451 | 0.44667 | 27.62836 | 6.10248 | 2.5969 | 3.08563 | 57.88799 | 1.26758 | 72.97993 | 12.23196 | 1.48682 | 2205.08081 | 5.80778 | 0 | 79.26931 | 0.40688 | 27.04188 | 282.84732 | 0.62718 | 0.64651 | 8.54586 | 0 | 172.41484 | 131438.1 | 726.90356 | 0 | 4.41004 | 18801.60352 | 22.94612 | 11178.32324 | 6597.42627 | 193.90169
CC018 |  | SRM-1633a | Hayashida, Frances |  | South America | Peru | Lambayeque |  | North Coast of Peru | Cerro Cementerios |  | pottery |  |  | other aribalo, liz | [5 empty] | Sicán/Chimú Inka |  |  | Late Horizon | [5 empty] | CC018 | FH2 | 1991-12-01 | FH3-S | 1991-11-14 | 15.83914 | 37.43304 | 0.43645 | 33.22041 | 6.76483 | 3.45883 | 3.11716 | 76.304 | 14.41286 | 39.78698 | 7.13432 | 1.42057 | 44102.16797 | 7.39126 | 0 | 91.04651 | 2.64446 | 16.73132 | 260.85846 | 0.96009 | 0.81266 | 11.96868 | 101.5586 | 247.96402 | 94278.07031 | 411.88864 | 28785.96875 | 4.31061 | 20705.83008 | 810.3277 | 16946.23047 | 3803.27954 | 142.2093
CC019 |  | SRM-1633a | Hayashida, Frances |  | South America | Peru | Lambayeque |  | North Coast of Peru | Cerro Cementerios |  | pottery |  |  | double pico fug pt | [5 empty] | Sicán/Chimú Inka |  |  | Late Horizon | [5 empty] | CC019 | FH2 | 1991-12-01 | FH3-S | 1991-11-14 | 21.41891 | 26.54271 | 0.44315 | 24.51114 | 5.86836 | 3.59195 | 2.91469 | 55.74853 | 15.44421 | 32.43418 | 8.76757 | 1.17419 | 44610.75 | 5.28545 | 0 | 115.36364 | 3.49559 | 18.01104 | 195.16487 | 0.74096 | 0.88396 | 11.80466 | 104.14288 | 138.40033 | 93962.9375 | 424.22131 | 15628.19141 | 4.6824 | 18195.70703 | 1013.57758 | 10849.6377 | 3657.72827 | 146.15154
CC020 |  | SRM-1633a | Hayashida, Frances |  | South America | Peru | Lambayeque |  | North Coast of Peru | Cerro Cementerios |  | pottery |  |  | dark red stirrup | [5 empty] | Sicán/Chimú Inka |  |  | Late Horizon | [5 empty] | CC020 | FH2 | 1991-12-01 | FH3-S | 1991-11-14 | 24.27354 | 25.6694 | 0.41769 | 25.67223 | 5.72507 | 3.06416 | 2.90361 | 53.82986 | 13.9442 | 31.79294 | 7.97248 | 1.19359 | 43559.23828 | 4.81694 | 0 | 107.92144 | 3.38261 | 17.59165 | 232.96141 | 0.74973 | 0.77944 | 11.60677 | 97.88259 | 117.02812 | 92312.125 | 408.38257 | 16696.40039 | 4.56428 | 20272.92188 | 863.06458 | 11257.82813 | 3982.53564 | 124.83978
CC021 |  | SRM-1633a | Hayashida, Frances |  | South America | Peru | Lambayeque |  | North Coast of Peru | Cerro Cementerios |  | pottery |  |  | other aribalo, fug | [5 empty] | Sicán/Chimú Inka |  |  | Late Horizon | [5 empty] | CC021 | FH2 | 1991-12-01 | FH3-S | 1991-11-14 | 22.96744 | 25.71832 | 0.41173 | 25.80214 | 5.77401 | 3.33772 | 2.86481 | 53.47153 | 14.63513 | 32.43468 | 8.19001 | 1.20533 | 43417.5625 | 5.00305 | 0 | 108.49255 | 3.27979 | 17.53153 | 195.67316 | 0.78477 | 0.77552 | 11.44341 | 100.34756 | 113.27496 | 90514.5 | 428.18295 | 16488.26758 | 4.6305 | 19636.27148 | 937.27618 | 10908.10742 | 4666.35449 | 115.32073
FRH001 |  | SRM-1633a | Hayashida, Frances |  | South America | Peru | Lambayeque | n/a | North Coast of Peru | 2839X05 | 2839X05 | pottery |  |  | Inka f | [5 empty] | Sicán/Chimú Inka |  |  | Late Horizon |  | n/a | n/a | n/a | n/a | FRH001 | CMC1 | 2006-11-05 | DMP1-S | 2006-10-19 | 19.792 | 31.288 | 0.3518 | 29.854 | 6.697 | 3.235 | 2.993 | 64.866 | 17.74 | 43.981 | 8.832 | 1.399 | 49263.7 | 5.354 | 25.01 | 119.88 | 3.2542 | 19.443 | 201 | 0.795 | 0.823 | 12.494 | 121.82 | 132.4 | 92479 | 549.3 | 16246.3 | 5.345 | 21924.9 | 881.9 | 11643.4 | 4200.1 | 135
FRH002 |  | SRM-1633a | Hayashida, Frances |  | South America | Peru | Lambayeque | n/a | North Coast of Peru | 2839X05 | 2839X05 | pottery |  |  | Inka f | [5 empty] | Sicán/Chimú Inka |  |  | Late Horizon | [5 empty] | FRH002 | CMC1 | 2006-11-05 | DMP1-S | 2006-10-19 | 17.401 | 29.3 | 0.4006 | 26.121 | 6.095 | 3.195 | 2.874 | 60.899 | 18.411 | 40.353 | 8.951 | 1.281 | 47896.1 | 5.198 | 0 | 116.83 | 3.4719 | 18.837 | 175.4 | 0.8284 | 0.7523 | 11.996 | 118.87 | 112.2 | 87460.7 | 454.4 | 16793.1 | 4.899 | 20744.8 | 1155.3 | 11071.8 | 4257.6 | 127.9
FRH003 |  | SRM-1633a | Hayashida, Frances |  | South America | Peru | Lambayeque | n/a | North Coast of Peru | 2839X05 | 2839X05 | pottery |  |  | Inka f | [5 empty] | Sicán/Chimú Inka |  |  | Late Horizon | [5 empty] | FRH003 | CMC1 | 2006-11-05 | DMP1-S | 2006-10-19 | 25.035 | 30.139 | 0.3728 | 27.741 | 6.35 | 2.902 | 3.019 | 65.224 | 19.205 | 36.296 | 9.737 | 1.3021 | 49176 | 4.382 | 0 | 116.94 | 3.7043 | 18.76 | 173.1 | 0.6883 | 0.8475 | 13.251 | 119.01 | 104.5 | 95168.7 | 558.7 | 14260.3 | 4.609 | 19147.6 | 1089.3 | 8757.9 | 4284.6 | 135.7
FRH004 |  | SRM-1633a | Hayashida, Frances |  | South America | Peru | Lambayeque | n/a | North Coast of Peru | 2839X05 | 2839X05 | pottery |  |  | Inka f | [5 empty] | Sicán/Chimú Inka |  |  | Late Horizon | [5 empty] | FRH004 | CMC1 | 2006-11-05 | DMP1-S | 2006-10-19 | 17.851 | 31.449 | 0.3389 | 27.389 | 6.159 | 3.3 | 2.879 | 64.698 | 17.12 | 52.084 | 8.962 | 1.3067 | 47429.1 | 5.497 | 46.9 | 109.24 | 2.533 | 18.136 | 141.3 | 0.8561 | 0.7196 | 12.258 | 99.05 | 134.1 | 91705.1 | 497 | 13130.1 | 4.914 | 17043.6 | 857.7 | 10109.4 | 5064.5 | 123.4
FRH005 |  | SRM-1633a | Hayashida, Frances |  | South America | Peru | Lambayeque | n/a | North Coast of Peru | 2839X05 | 2839X05 | pottery |  |  | Inka f | [5 empty] | Sicán/Chimú Inka |  |  | Late Horizon | [5 empty] | FRH005 | CMC1 | 2006-11-05 | DMP1-S | 2006-10-19 | 25.46 | 27.28 | 0.4191 | 25.418 | 6.132 | 3.47 | 3.101 | 59.342 | 18.481 | 37.588 | 10.031 | 1.2941 | 49417.6 | 4.261 | 0 | 122.29 | 3.8245 | 19.1 | 186.3 | 0.7651 | 0.7877 | 12.772 | 122.1 | 82.1 | 97678.5 | 596 | 12721.9 | 4.896 | 18540.5 | 1066 | 8083.5 | 5089.7 | 138.3
FRH006 |  | SRM-1633a | Hayashida, Frances |  | South America | Peru | Lambayeque | n/a | North Coast of Peru | 2839X05 | 2839X05 | pottery |  |  | Inka f | [5 empty] | Sicán/Chimú Inka |  |  | Late Horizon | [5 empty] | FRH006 | CMC1 | 2006-11-05 | DMP1-S | 2006-10-19 | 33.615 | 21.097 | 0.3267 | 19.906 | 4.476 | 2.492 | 2.447 | 42.671 | 12.201 | 87.444 | 3.785 | 1.0534 | 62526.1 | 5.698 | 0 | 60.73 | 1.3365 | 18.75 | 89.9 | 0.6934 | 0.6142 | 8.213 | 43.34 | 135.3 | 87976.8 | 217.9 | 4158.2 | 4.613 | 13345.2 | 278.1 | 5559.3 | 5225 | 137.7
FRH007 |  | SRM-1633a | Hayashida, Frances |  | South America | Peru | Lambayeque | n/a | North Coast of Peru | 2839X05 | 2839X05 | pottery |  |  | Inka f | [5 empty] | Sicán/Chimú Inka |  |  | Late Horizon | [5 empty] | FRH007 | CMC1 | 2006-11-05 | DMP1-S | 2006-10-19 | 15.094 | 26.953 | 0.4 | 27.525 | 5.742 | 2.839 | 2.858 | 56.05 | 15.002 | 36.014 | 9.019 | 1.1984 | 44616.4 | 5.614 | 0 | 127.09 | 2.8711 | 17.489 | 204.5 | 0.8493 | 0.8672 | 11.468 | 121.01 | 112.7 | 90141.9 | 356.8 | 18268.7 | 4.688 | 21831.7 | 883.4 | 11267.6 | 4510.5 | 123.7
FRH008 |  | SRM-1633a | Hayashida, Frances |  | South America | Peru | Lambayeque | n/a | North Coast of Peru | 257X01 | 257X01 | pottery |  |  | Inka f | [5 empty] | Sicán/Chimú Inka |  |  | Late Horizon | [5 empty] | FRH008 | CMC1 | 2006-11-05 | DMP1-S | 2006-10-19 | 38.727 | 19.077 | 0.3163 | 19.211 | 3.995 | 2.582 | 2.434 | 38.823 | 13.15 | 83.987 | 3.581 | 0.934 | 60939.7 | 5.869 | 0 | 58.37 | 1.3817 | 18.272 | 168.1 | 0.7067 | 0.523 | 7.733 | 46.73 | 116.5 | 86746.7 | 275.9 | 6256.2 | 3.716 | 11854.2 | 316.5 | 5359.1 | 4169.4 | 140.7
HC001 |  | SRM-1633a | Hayashida, Frances |  | South America | Peru | Lambayeque | n/a | North Coast of Peru |  |  | pottery |  |  | body | [5 empty] | Sicán/Chimú Inka |  |  | Late Horizon | [5 empty] | HC001 | FHA1 | 1991-12-05 | FH3-S | 1991-11-14 | 15.548 | 31.684 | 0.4335 | 29.22 | 6.208 | 3.112 | 3.031 | 65.62 | 15.974 | 39.364 | 9.708 | 1.2708 | 49067.3 | 4.681 | 21.6 | 114.5 | 3.126 | 18.676 | 203.4 | 0.7887 | 0.9426 | 12.1 | 112.9 | 109.1 | 99493.2 | 471.3 | 14417.7 | 4.276 | 20612.3 | 991.5 | 8673.1 | 4290.4 | 139.2
HC002 |  | SRM-1633a | Hayashida, Frances |  | South America | Peru | Lambayeque | n/a | North Coast of Peru |  |  | pottery |  |  | jar | [5 empty] | Sicán/Chimú Inka |  |  | Late Horizon | [5 empty] | HC002 | FHA1 | 1991-12-05 | FH3-S | 1991-11-14 | 19.063 | 28.673 | 0.4505 | 28.8 | 5.975 | 3.071 | 3.039 | 58.42 | 17.18 | 36.815 | 9.177 | 1.2111 | 48501.8 | 6.092 | 0 | 108.1 | 3.514 | 18.343 | 114.6 | 0.8252 | 0.6912 | 12.924 | 136.4 | 166.8 | 100037.7 | 544.7 | 15098.2 | 4.615 | 18423.4 | 1232.4 | 8821.1 | 4477.7 | 139
HC003 |  | SRM-1633a | Hayashida, Frances |  | South America | Peru | Lambayeque | n/a | North Coast of Peru |  |  | pottery |  |  | bird head | [5 empty] | Sicán/Chimú Inka |  |  | Late Horizon | [5 empty] | HC003 | FHA1 | 1991-12-05 | FH3-S | 1991-11-14 | 19.026 | 24.767 | 0.405 | 24.87 | 5.317 | 3.803 | 2.722 | 50.84 | 12.88 | 38.389 | 7.351 | 1.1338 | 39720.3 | 6.156 | 0 | 96 | 2.907 | 15.059 | 266.7 | 0.7378 | 0.653 | 10.631 | 105.1 | 171.7 | 80870.8 | 533.5 | 14253.9 | 4.017 | 18325.3 | 897.2 | 14279.3 | 3909.4 | 122.7
HC004 |  | SRM-1633a | Hayashida, Frances |  | South America | Peru | Lambayeque | n/a | North Coast of Peru |  |  | pottery |  |  | handle | [5 empty] | Sicán/Chimú Inka |  |  | Late Horizon | [5 empty] | HC004 | FHA1 | 1991-12-05 | FH3-S | 1991-11-14 | 19.896 | 25.622 | 0.4365 | 26.73 | 5.724 | 3.514 | 2.837 | 53.7 | 16.976 | 31.24 | 10.6 | 1.1881 | 47403.5 | 4.417 | 0 | 118.2 | 3.51 | 17.752 | 181.4 | 0.7244 | 0.7027 | 13.229 | 127.2 | 125.3 | 101055.8 | 583.8 | 15358.4 | 4.376 | 22636.9 | 779.4 | 10168.3 | 4401.9 | 141.5
HC005 |  | SRM-1633a | Hayashida, Frances |  | South America | Peru | Lambayeque | n/a | North Coast of Peru |  |  | pottery |  |  | black flare rim | [5 empty] | Sicán/Chimú Inka |  |  | Late Horizon | [5 empty] | HC005 | FHA1 | 1991-12-05 | FH3-S | 1991-11-14 | 12.411 | 31.909 | 0.4243 | 28.83 | 6.014 | 2.954 | 2.846 | 63.64 | 11.031 | 36.513 | 7.288 | 1.2273 | 37113 | 7.146 | 0 | 102.1 | 2.377 | 14.782 | 295.4 | 0.7899 | 0.7403 | 11.526 | 95.6 | 194 | 79786.8 | 461.1 | 19823.4 | 4.226 | 19876.3 | 619.2 | 12432 | 4030 | 119.6
HC006 |  | SRM-1633a | Hayashida, Frances |  | South America | Peru | Lambayeque | n/a | North Coast of Peru |  |  | pottery |  |  | aribalo | [5 empty] | Sicán/Chimú Inka |  |  | Late Horizon | [5 empty] | HC006 | FHA1 | 1991-12-05 | FH3-S | 1991-11-14 | 20.912 | 28.63 | 0.433 | 26.5 | 6.171 | 3.652 | 2.95 | 59.93 | 19.635 | 30.894 | 10.419 | 1.2233 | 47907.7 | 4.507 | 0 | 114.9 | 3.654 | 18.141 | 198.5 | 0.781 | 0.8862 | 13.656 | 137.5 | 104.9 | 98762.6 | 490.7 | 17131 | 4.35 | 20321.3 | 992.2 | 9807.5 | 4301.2 | 150.9
HC007 |  | SRM-1633a | Hayashida, Frances |  | South America | Peru | Lambayeque | n/a | North Coast of Peru |  |  | pottery |  |  | body | [5 empty] | Sicán/Chimú Inka |  |  | Late Horizon | [5 empty] | HC007 | FHA1 | 1991-12-05 | FH3-S | 1991-11-14 | 16.17 | 27.129 | 0.4368 | 24.76 | 5.88 | 3.442 | 2.876 | 58.54 | 17.118 | 34.693 | 10.152 | 1.1925 | 49272.7 | 4.24 | 0 | 112.3 | 3.632 | 18.21 | 251.3 | 0.7185 | 0.6858 | 12.556 | 137.5 | 124.8 | 93473.2 | 521.3 | 18081.9 | 4.652 | 19800.2 | 1049.4 | 10276 | 5031 | 139.6
HC008 |  | SRM-1633a | Hayashida, Frances |  | South America | Peru | Lambayeque | n/a | North Coast of Peru |  |  | pottery |  |  | red slipped base | [5 empty] | Sicán/Chimú Inka |  |  | Late Horizon | [5 empty] | HC008 | FHA1 | 1991-12-05 | FH3-S | 1991-11-14 | 17.828 | 31.804 | 0.4429 | 30.25 | 6.028 | 3.709 | 3.099 | 62.19 | 12.83 | 35.742 | 8.787 | 1.2031 | 44958.5 | 7.632 | 0 | 104.6 | 2.856 | 17.073 | 235.9 | 0.8482 | 0.6303 | 11.654 | 124.4 | 216.1 | 97875.8 | 497 | 16335.3 | 4.267 | 19845.3 | 765.6 | 10034 | 4257 | 124.5
HC009 |  | SRM-1633a | Hayashida, Frances |  | South America | Peru | Lambayeque | n/a | North Coast of Peru |  |  | pottery |  |  | kolin body | [5 empty] | Sicán/Chimú Inka |  |  | Late Horizon | [5 empty] | HC009 | FHA1 | 1991-12-05 | FH3-S | 1991-11-14 | 1.926 | 86.544 | 0.9284 | 76.45 | 14.396 | 6.176 | 6.912 | 171.67 | 8.866 | 88.864 | 8.718 | 2.6342 | 8699.8 | 10.814 | 39.3 | 161.2 | 1.594 | 22.564 | 354.7 | 2.4457 | 1.814 | 24.226 | 0 | 307.4 | 131862.2 | 770.5 | 8573.9 | 12.216 | 38623.9 | 55.8 | 4916.1 | 8479.5 | 131.3
HC010 |  | SRM-1633a | Hayashida, Frances |  | South America | Peru | Lambayeque | n/a | North Coast of Peru |  |  | pottery |  |  | purple white body | [5 empty] | Sicán/Chimú Inka |  |  | Late Horizon | [5 empty] | HC010 | FHA1 | 1991-12-05 | FH3-S | 1991-11-14 | 19.518 | 27.628 | 0.4104 | 25.98 | 5.853 | 3.811 | 2.984 | 56.71 | 15.196 | 36.232 | 8.711 | 1.2007 | 45961.2 | 4.736 | 0 | 105.9 | 3.086 | 17.293 | 177.4 | 0.7812 | 0.6757 | 10.744 | 134.8 | 116.9 | 94558.9 | 461.4 | 15119.3 | 4.323 | 20591.3 | 950.3 | 13907.6 | 4443.7 | 141.1
HC011 |  | SRM-1633a | Hayashida, Frances |  | South America | Peru | Lambayeque | n/a | North Coast of Peru |  |  | pottery |  |  | streaky body | [5 empty] | Sicán/Chimú Inka |  |  | Late Horizon | [5 empty] | HC011 | FHA1 | 1991-12-05 | FH3-S | 1991-11-14 | 17.878 | 25.368 | 0.4281 | 25.13 | 5.619 | 3.619 | 2.887 | 53.93 | 17.083 | 30.869 | 10.561 | 1.1992 | 47402.2 | 4.277 | 0 | 119.8 | 3.536 | 17.881 | 242.4 | 0.697 | 0.685 | 13.173 | 140.3 | 111.3 | 95413.8 | 635.4 | 18692.7 | 4.695 | 20446.9 | 796.7 | 9547.6 | 4440.4 | 145.2
HC012 |  | SRM-1633a | Hayashida, Frances |  | South America | Peru | Lambayeque | n/a | North Coast of Peru |  |  | pottery |  |  | streaky body | [5 empty] | Sicán/Chimú Inka |  |  | Late Horizon | [5 empty] | HC012 | FHA1 | 1991-12-05 | FH3-S | 1991-11-14 | 19.959 | 27.875 | 0.417 | 28.07 | 5.689 | 3.407 | 2.809 | 56.48 | 15.839 | 35.467 | 9.805 | 1.1705 | 46661.1 | 3.884 | 44.2 | 115.2 | 3.499 | 17.726 | 113.8 | 0.7454 | 0.6499 | 13.06 | 134 | 133.1 | 93883 | 533.4 | 13733.2 | 4.121 | 22417.2 | 877.4 | 10980.1 | 4491.8 | 142.4
HC013 |  | SRM-1633a | Hayashida, Frances |  | South America | Peru | Lambayeque | n/a | North Coast of Peru |  |  | pottery |  |  | streaky body | [5 empty] | Sicán/Chimú Inka |  |  | Late Horizon | [5 empty] | HC013 | FHA1 | 1991-12-05 | FH3-S | 1991-11-14 | 19.44 | 27.294 | 0.4168 | 28.79 | 5.74 | 3.522 | 2.876 | 55.75 | 17.167 | 30.861 | 10.127 | 1.1618 | 45890.6 | 4.216 | 0 | 113.6 | 3.768 | 17.109 | 162.1 | 0.6976 | 0.693 | 13.029 | 129.7 | 106.3 | 97815.3 | 405.6 | 15177.5 | 4.595 | 21772.1 | 863.4 | 9940.2 | 4772.4 | 152.1
HC014 |  | SRM-1633a | Hayashida, Frances |  | South America | Peru | Lambayeque | n/a | North Coast of Peru |  |  | pottery |  |  | red wash rim | [5 empty] | Sicán/Chimú Inka |  |  | Late Horizon | [5 empty] | HC014 | FHB1 | 1991-12-08 | FHB3-S | 1991-11-27 | 23.48 | 25.518 | 0.4006 | 25.56 | 5.644 | 3.208 | 2.914 | 54.79 | 16.117 | 38.161 | 9.671 | 1.2191 | 47267 | 4.947 | 0 | 115.3 | 3.467 | 18.055 | 106 | 0.7449 | 0.7025 | 12.906 | 118.4 | 110 | 99351.3 | 473.7 | 13218.9 | 4.332 | 21715.3 | 1007.1 | 9608.7 | 3936.3 | 129.5
HC015 |  | SRM-1633a | Hayashida, Frances |  | South America | Peru | Lambayeque | n/a | North Coast of Peru |  |  | pottery |  |  | aribalo | [5 empty] | Sicán/Chimú Inka |  |  | Late Horizon | [5 empty] | HC015 | FHB1 | 1991-12-08 | FHB3-S | 1991-11-27 | 13.859 | 28.343 | 0.4097 | 26.6 | 6.1 | 3.459 | 2.952 | 60.24 | 16.684 | 34.988 | 9.563 | 1.2424 | 47960 | 4.065 | 0 | 114.7 | 3.575 | 18.351 | 108.4 | 0.7086 | 0.7197 | 14.289 | 119.5 | 105.4 | 101922 | 448.3 | 13917.2 | 4.372 | 20202.3 | 1114.5 | 8724.5 | 3896 | 136.2
HC016 |  | SRM-1633a | Hayashida, Frances |  | South America | Peru | Lambayeque | n/a | North Coast of Peru |  |  | pottery |  |  | aribalo | [5 empty] | Sicán/Chimú Inka |  |  | Late Horizon | [5 empty] | HC016 | FHB1 | 1991-12-08 | FHB3-S | 1991-11-27 | 20.603 | 27.468 | 0.4213 | 26.37 | 5.975 | 3.399 | 2.953 | 58.76 | 18.998 | 32.034 | 10.327 | 1.2269 | 48374.8 | 4.111 | 0 | 115.7 | 3.802 | 18.048 | 122.1 | 0.7712 | 0.713 | 13.715 | 121.1 | 115.4 | 98201 | 505 | 16700.5 | 4.722 | 21827.8 | 921.7 | 9654.1 | 4493.8 | 150.9
HC017 |  | SRM-1633a | Hayashida, Frances |  | South America | Peru | Lambayeque | n/a | North Coast of Peru |  |  | pottery |  |  | jar | [5 empty] | Sicán/Chimú Inka |  |  | Late Horizon | [5 empty] | HC017 | FHB1 | 1991-12-08 | FHB3-S | 1991-11-27 | 17.487 | 25.972 | 0.3942 | 27.28 | 5.545 | 2.899 | 2.695 | 54.72 | 13.62 | 29.577 | 7.396 | 1.136 | 40494.2 | 5.879 | 0 | 99.2 | 2.949 | 16.458 | 166 | 0.7247 | 0.947 | 10.297 | 98.9 | 160.8 | 90465 | 441.7 | 18398.6 | 4.244 | 18790.9 | 820.3 | 11926.1 | 3955.5 | 130.7
HC018 |  | SRM-1633a | Hayashida, Frances |  | South America | Peru | Lambayeque | n/a | North Coast of Peru |  |  | pottery |  |  | purple slip body | [5 empty] | Sicán/Chimú Inka |  |  | Late Horizon | [5 empty] | HC018 | FHB1 | 1991-12-08 | FHB3-S | 1991-11-27 | 19.751 | 28.253 | 0.4186 | 27.42 | 5.853 | 4.135 | 2.894 | 58.1 | 14.618 | 37.846 | 8.48 | 1.2387 | 44100.5 | 5.223 | 26.4 | 100.1 | 3.017 | 16.176 | 199 | 0.7902 | 0.7411 | 10.498 | 98.8 | 115.1 | 91191.5 | 553.5 | 13697.7 | 4.35 | 22398.6 | 996.4 | 17456.5 | 3852.4 | 133.5
JO001 |  | SRM-1633a | Hayashida, Frances |  | South America | Peru | Lambayeque | n/a | North Coast of Peru | Jotoro |  | pottery |  |  | aribalo | [5 empty] | Sicán/Chimú Inka |  |  | Late Horizon | [5 empty] | JO001 | FHA1 | 1991-12-05 | FH3-S | 1991-11-14 | 8.929 | 29.351 | 0.4468 | 27.96 | 5.98 | 3.036 | 3.177 | 60.56 | 12.164 | 35.797 | 7.014 | 1.1988 | 38427.2 | 8.455 | 0 | 102.5 | 1.962 | 15.238 | 233.8 | 0.8148 | 0.7807 | 11.645 | 104.5 | 207.9 | 82856.7 | 456.4 | 26715.3 | 4.755 | 18688.5 | 786.9 | 13898.6 | 4219.8 | 123.5
JO002 |  | SRM-1633a | Hayashida, Frances |  | South America | Peru | Lambayeque | n/a | North Coast of Peru | Jotoro |  | pottery |  |  | aribalo | [5 empty] | Sicán/Chimú Inka |  |  | Late Horizon | [5 empty] | JO002 | FHA1 | 1991-12-05 | FH3-S | 1991-11-14 | 18.025 | 33.358 | 0.4696 | 30.36 | 6.606 | 4.454 | 3.385 | 68.23 | 16.163 | 47.7 | 9.796 | 1.2581 | 48984.4 | 5.267 | 29.9 | 117.8 | 2.444 | 17.835 | 82.9 | 0.9267 | 0.7471 | 13.167 | 125.2 | 130.2 | 95945.5 | 458.7 | 8898.8 | 5.255 | 22820.5 | 785.9 | 11704.5 | 3954.8 | 139.4
JO003 |  | SRM-1633a | Hayashida, Frances |  | South America | Peru | Lambayeque | n/a | North Coast of Peru | Jotoro |  | pottery |  |  | aribalo | [5 empty] | Sicán/Chimú Inka |  |  | Late Horizon | [5 empty] | JO003 | FHA1 | 1991-12-05 | FH3-S | 1991-11-14 | 6.582 | 26.834 | 0.5258 | 26.31 | 6.227 | 5.638 | 3.589 | 53.42 | 14.379 | 51.471 | 4.904 | 1.1158 | 44271.6 | 4.328 | 0 | 104.8 | 1.821 | 18.537 | 99.3 | 0.7855 | 0.6917 | 10.468 | 185.8 | 119.2 | 93409.4 | 631.5 | 16637.9 | 5.303 | 20277.1 | 973.4 | 12133.9 | 4151.8 | 177.4
JO004 |  | SRM-1633a | Hayashida, Frances |  | South America | Peru | Lambayeque | n/a | North Coast of Peru | Jotoro |  | pottery |  |  | aribalo | [5 empty] | Sicán/Chimú Inka |  |  | Late Horizon | [5 empty] | JO004 | FHA1 | 1991-12-05 | FH3-S | 1991-11-14 | 16.052 | 29.608 | 0.4242 | 28.27 | 6.152 | 3.362 | 3.025 | 59.24 | 15.271 | 39.689 | 8.945 | 1.2453 | 49096.9 | 5.521 | 0 | 128.1 | 3.051 | 18.556 | 201.1 | 0.8123 | 0.6588 | 12.005 | 116.2 | 146.8 | 93332.9 | 415.9 | 19545 | 4.782 | 23702.5 | 1091.3 | 12472.2 | 3816.1 | 137.3
JU001 |  | SRM-1633a | Hayashida, Frances |  | South America | Peru | Lambayeque | n/a | North Coast of Peru | Julupe |  | pottery |  |  | aribalo | [5 empty] | Sicán/Chimú Inka |  |  | Late Horizon | [5 empty] | JU001 | FHA1 | 1991-12-05 | FH3-S | 1991-11-14 | 21.612 | 29.324 | 0.427 | 26.17 | 5.942 | 3.861 | 3.075 | 58.33 | 13.619 | 36.306 | 8.743 | 1.1823 | 41596.1 | 5.451 | 0 | 109.8 | 2.665 | 15.999 | 181.6 | 0.8082 | 0.8663 | 11.445 | 110 | 121.4 | 88062.6 | 513 | 16922 | 4.627 | 22175.5 | 967.8 | 12861 | 3339.7 | 137.1
JU002 |  | SRM-1633a | Hayashida, Frances |  | South America | Peru | Lambayeque | n/a | North Coast of Peru | Julupe |  | pottery |  |  | aribalo | [5 empty] | Sicán/Chimú Inka |  |  | Late Horizon | [5 empty] | JU002 | FHA1 | 1991-12-05 | FH3-S | 1991-11-14 | 27.268 | 32.209 | 0.4468 | 32.89 | 6.351 | 3.16 | 3.109 | 69 | 17.361 | 38.062 | 9.321 | 1.3088 | 44870.7 | 6.105 | 31.8 | 111.3 | 2.784 | 17.227 | 102.7 | 0.8522 | 0.9746 | 11.937 | 104.1 | 150.8 | 91625.9 | 533.1 | 9533 | 5.262 | 17185.6 | 987.3 | 11384 | 4076.9 | 124
JU003 |  | SRM-1633a | Hayashida, Frances |  | South America | Peru | Lambayeque | n/a | North Coast of Peru | Julupe |  | pottery |  |  | aribalo | [5 empty] | Sicán/Chimú Inka |  |  | Late Horizon | [5 empty] | JU003 | FHA1 | 1991-12-05 | FH3-S | 1991-11-14 | 23.907 | 27.998 | 0.3874 | 24.86 | 5.632 | 3.621 | 2.717 | 55.17 | 13.52 | 38.902 | 9.126 | 1.1408 | 41947.2 | 5.11 | 0 | 119.2 | 2.685 | 16.399 | 164.4 | 0.7577 | 0.6106 | 11.55 | 117.1 | 140.1 | 89287.2 | 452.1 | 14864.9 | 4.25 | 22894.4 | 760.5 | 13472.1 | 3057.1 | 122.7
LV001 |  | SRM-1633a | Hayashida, Frances |  | South America | Peru | Lambayeque | n/a | North Coast of Peru | La Viña |  | pottery |  |  | carin, olla | [5 empty] | Sicán/Chimú Inka |  |  | Late Horizon | [5 empty] | LV001 | HAYA1 | 1993-03-07 | HAYA1-S | 1993-04-14 | 19.04936 | 38.48324 | 0.4574620704 | 44.02712 | 7.367398 | 3.683015 | 3.458055 | 82.10241 | 13.89875412 | 72.64953 | 7.125188064 | 1.3551 | 56047.81 | 6.474699 | 0 | 94.78272 | 1.63832 | 19.37034 | 82.40399 | 1.106207 | 0.949582072 | 12.87553 | 85.66468 | 183.5483 | 95325.83594 | 534.33563 | 18412.20313 | 5.7731 | 19566.62109 | 457.49789 | 6931.78418 | 5083.38818 | 162.21712
LV003 |  | SRM-1633a | Hayashida, Frances |  | South America | Peru | Lambayeque | n/a | North Coast of Peru | La Viña |  | pottery |  |  | carin, olla | [5 empty] | Sicán/Chimú Inka |  |  | Late Horizon | [5 empty] | LV003 | HAYA1 | 1993-03-07 | HAYA1-S | 1993-04-14 | 20.22243 | 31.59728 | 0.430043 | 25.10046 | 6.021026152 | 3.717758 | 2.720615 | 64.45954 | 10.40803 | 48.12727 | 7.151759 | 1.220446 | 41291.81 | 8.229765 | 0 | 108.7293 | 2.166578 | 14.85845 | 112.4059 | 0.9143586048 | 0.7452067872 | 11.78395 | 80.93687 | 248.3947 | 94804.63281 | 433.85229 | 13529.63672 | 4.76425 | 21578.21094 | 589.77295 | 7302.63379 | 4269.69336 | 117.31973
LV004 |  | SRM-1633a | Hayashida, Frances |  | South America | Peru | Lambayeque | n/a | North Coast of Peru | La Viña |  | pottery |  |  | carin, olla | [5 empty] | Sicán/Chimú Inka |  |  | Late Horizon | [5 empty] | LV004 | HAYA1 | 1993-03-07 | HAYA1-S | 1993-04-14 | 16.9211 | 38.58022 | 0.497718808 | 27.6947692 | 7.777138 | 3.351479 | 3.030934 | 80.55073 | 13.2198 | 58.57936 | 8.15698 | 1.380624 | 50710.93197 | 9.527962016 | 37.79964 | 91.09136 | 2.060493 | 17.13681 | 155.5912 | 1.052067 | 0.8512070848 | 15.68731 | 94.45574 | 243.4966 | 93101.82813 | 471.71606 | 10761.03809 | 5.09018 | 17122.63672 | 588.16016 | 7119.91211 | 4449.57666 | 130.64455
LV006 |  | SRM-1633a | Hayashida, Frances |  | South America | Peru | Lambayeque | n/a | North Coast of Peru | La Viña |  | pottery |  |  | carin, olla | [5 empty] | Sicán/Chimú Inka |  |  | Late Horizon | [5 empty] | LV006 | FH1 | 1991-12-01 | FH1-S | 1991-11-14 | 17.923 | 32.025 | 0.4678 | 27.97 | 5.707 | 3.417 | 3.21 | 63.58 | 11.488 | 57.737 | 8.005 | 1.0471 | 43245 | 8.378 | 0 | 100.4 | 2.094 | 16.467 | 99.5 | 1.0322 | 0.9558 | 12.63 | 82.5 | 182.4 | 93542.8 | 528.7 | 11166.2 | 4.587 | 17694.9 | 590.9 | 8862.1 | 4005.9 | 121.6
LV007 |  | SRM-1633a | Hayashida, Frances |  | South America | Peru | Lambayeque | n/a | North Coast of Peru | La Viña |  | pottery |  |  | carin, olla | [5 empty] | Sicán/Chimú Inka |  |  | Late Horizon | [5 empty] | LV007 | HAYA1 | 1993-03-07 | HAYA1-S | 1993-04-14 | 15.41364 | 32.75856 | 0.4528246752 | 28.01712472 | 7.007057 | 2.824306 | 3.226807032 | 68.61353 | 14.99679 | 97.21664 | 6.60946636 | 1.246036 | 47724.25388 | 8.810401 | 0 | 77.60641 | 2.476708 | 19.30807 | 103.1718 | 0.887231728 | 0.7570453408 | 11.2887 | 76.91595 | 208.3481752 | 90920.39844 | 515.16058 | 13281.61719 | 4.54011 | 15774.1543 | 657.97955 | 9045.33496 | 4343.39355 | 144.41696
LV010 |  | SRM-1633a | Hayashida, Frances |  | South America | Peru | Lambayeque | n/a | North Coast of Peru | La Viña |  | pottery |  |  | carin, olla | [5 empty] | Sicán/Chimú Inka |  |  | Late Horizon | [5 empty] | LV010 | FH1 | 1991-12-01 | FH1-S | 1991-11-14 | 14.404 | 31.94 | 0.4758 | 30.51 | 6.224 | 3.386 | 3.282 | 67.3 | 12.79 | 63.584 | 6.3 | 1.2197 | 37532.8 | 11.339 | 30.8 | 83.8 | 2.153 | 15.501 | 164.5 | 0.9221 | 1.0423 | 11.437 | 68.7 | 248.7 | 83107.3 | 436.6 | 17666.7 | 4.81 | 22937.5 | 727.6 | 12501.9 | 3960.3 | 124.8
LV011 |  | SRM-1633a | Hayashida, Frances |  | South America | Peru | Lambayeque | n/a | North Coast of Peru | La Viña |  | pottery |  |  | carin, olla | [5 empty] | Sicán/Chimú Inka |  |  | Late Horizon | [5 empty] | LV011 | FH1 | 1991-12-01 | FH1-S | 1991-11-14 | 10.341 | 31.196 | 0.4064 | 28.89 | 5.98 | 3.472 | 2.903 | 67.38 | 10.292 | 54.434 | 8.474 | 1.2041 | 41776.4 | 7.867 | 0 | 124.9 | 1.535 | 16.645 | 100.8 | 0.967 | 0.9409 | 10.75 | 92.4 | 215.5 | 85487.5 | 497.4 | 13668.6 | 4.492 | 35558.5 | 545.3 | 15559.7 | 4385.7 | 101.9
LV017 |  | SRM-1633a | Hayashida, Frances |  | South America | Peru | Lambayeque | n/a | North Coast of Peru | La Viña |  | pottery |  |  | carin, olla | [5 empty] | Sicán/Chimú Inka |  |  | Late Horizon | [5 empty] | LV017 | FH1 | 1991-12-01 | FH1-S | 1991-11-14 | 45.46 | 47.093 | 0.4874 | 41.18 | 8.455 | 5.679 | 3.486 | 98.16 | 14.002 | 78.064 | 8.771 | 1.3815 | 62007.9 | 5.455 | 0 | 108.4 | 1.738 | 21.291 | 93.1 | 1.1008 | 0.9552 | 15.182 | 98.2 | 123.8 | 99348.6 | 544.8 | 25638.9 | 5.658 | 22216.3 | 445.9 | 7148 | 4781.2 | 139.8
LV018 |  | SRM-1633a | Hayashida, Frances |  | South America | Peru | Lambayeque | n/a | North Coast of Peru | La Viña |  | pottery |  |  | carin, olla | [5 empty] | Sicán/Chimú Inka |  |  | Late Horizon | [5 empty] | LV018 | FH1 | 1991-12-01 | FH1-S | 1991-11-14 | 14.227 | 33.469 | 0.4432 | 32.83 | 6.321 | 3.086 | 2.972 | 71.79 | 13.771 | 75.375 | 6.228 | 1.2521 | 40050.4 | 9.218 | 0 | 83.7 | 2.447 | 16.418 | 225.5 | 0.853 | 0.7664 | 10.6 | 77.5 | 195.9 | 81226.6 | 486.2 | 15549 | 4.202 | 17608.5 | 745.7 | 9556.8 | 4134.8 | 117.8
LV019 |  | SRM-1633a | Hayashida, Frances |  | South America | Peru | Lambayeque | n/a | North Coast of Peru | La Viña |  | pottery |  |  | carin, olla | [5 empty] | Sicán/Chimú Inka |  |  | Late Horizon | [5 empty] | LV019 | FH1 | 1991-12-01 | FH1-S | 1991-11-14 | 14.112 | 30.956 | 0.4665 | 27.21 | 6.028 | 2.944 | 3.142 | 64.08 | 10.583 | 57.268 | 5.596 | 1.1881 | 35931.5 | 10.006 | 37.2 | 76.1 | 2.34 | 14.494 | 107.9 | 0.8388 | 0.9386 | 11.398 | 68.5 | 219.6 | 82654.6 | 415.5 | 15954 | 5.305 | 21376 | 583.9 | 11117.9 | 4167.1 | 111.1
LV021 |  | SRM-1633a | Hayashida, Frances |  | South America | Peru | Lambayeque | n/a | North Coast of Peru | La Viña |  | pottery |  |  | carin, olla | [5 empty] | Sicán/Chimú Inka |  |  | Late Horizon | [5 empty] | LV021 | FH1 | 1991-12-01 | FH1-S | 1991-11-14 | 20.585 | 32.907 | 0.4495 | 27.85 | 5.988 | 3.341 | 3.004 | 65.4 | 12.577 | 64.43 | 7.74 | 1.191 | 42303.7 | 9.318 | 0 | 103 | 2.57 | 16.204 | 137.2 | 0.9706 | 0.7693 | 11.72 | 83.4 | 209.9 | 91490.2 | 471.9 | 13709.6 | 4.628 | 19572.9 | 673.4 | 10568.3 | 3878.3 | 127
LV022 |  | SRM-1633a | Hayashida, Frances |  | South America | Peru | Lambayeque | n/a | North Coast of Peru | La Viña |  | pottery |  |  | carin, olla | [5 empty] | Sicán/Chimú Inka |  |  | Late Horizon | [5 empty] | LV022 | FH1 | 1991-12-01 | FH1-S | 1991-11-14 | 20.488 | 33.292 | 0.4476 | 30.26 | 5.84 | 3.173 | 3.045 | 71.44 | 13.232 | 66.589 | 7.853 | 1.0614 | 40045.1 | 8.74 | 24.5 | 103.6 | 2.481 | 15.93 | 72.2 | 0.9463 | 0.9069 | 12.449 | 64.2 | 193.5 | 90592.9 | 476.2 | 13879.2 | 4.642 | 27021.2 | 964.5 | 10495.8 | 3707.6 | 128.4
LV023 |  | SRM-1633a | Hayashida, Frances |  | South America | Peru | Lambayeque | n/a | North Coast of Peru | La Viña |  | pottery |  |  | carin, olla | [5 empty] | Sicán/Chimú Inka |  |  | Late Horizon | [5 empty] | LV023 | FH1 | 1991-12-01 | FH1-S | 1991-11-14 | 16.394 | 32.324 | 0.4398 | 29.33 | 6.262 | 4.103 | 3.016 | 69.47 | 17.688 | 58.875 | 8.997 | 1.1304 | 41436.2 | 8.923 | 37.7 | 102 | 2.599 | 15.388 | 51.6 | 1.1534 | 0.8135 | 11.803 | 80 | 205.2 | 84893.2 | 467.3 | 16628 | 4.231 | 18470.1 | 774.2 | 9175 | 3373 | 118.6
LV024 |  | SRM-1633a | Hayashida, Frances |  | South America | Peru | Lambayeque | n/a | North Coast of Peru | La Viña |  | pottery |  |  | carin, olla | [5 empty] | Sicán/Chimú Inka |  |  | Late Horizon | [5 empty] | LV024 | FH1 | 1991-12-01 | FH1-S | 1991-11-14 | 39.434 | 30.698 | 0.4531 | 28.35 | 6.115 | 3.818 | 3.165 | 63.03 | 11.291 | 43.861 | 7.263 | 1.2837 | 40530.4 | 8.772 | 0 | 115.5 | 2.15 | 14.468 | 162.8 | 0.8918 | 1.0349 | 11.41 | 79.4 | 218.6 | 88342.1 | 515.2 | 12765.2 | 5.181 | 23654.7 | 714.9 | 8911.6 | 3595.6 | 111.3
LV027 |  | SRM-1633a | Hayashida, Frances |  | South America | Peru | Lambayeque | n/a | North Coast of Peru | La Viña |  | pottery |  |  | carin, olla | [5 empty] | Sicán/Chimú Inka |  |  | Late Horizon | [5 empty] | LV027 | HAYA1 | 1993-03-07 | HAYA1-S | 1993-04-14 | 37.58252 | 42.01246 | 0.4696022432 | 31.43823 | 8.968242 | 3.239268 | 3.414574 | 84.18237 | 14.84886 | 65.68494 | 10.95455 | 1.452994 | 56294.87 | 6.126763 | 29.85157 | 104.3571 | 1.927611 | 19.32911 | 99.27281 | 1.032377 | 1.375695 | 14.3305 | 94.90671 | 137.3886 | 96392.15625 | 1409.28748 | 13099.06836 | 5.61216 | 27280.60742 | 562.28528 | 9236.04297 | 4665.35938 | 144.77728
LV029 |  | SRM-1633a | Hayashida, Frances |  | South America | Peru | Lambayeque | n/a | North Coast of Peru | La Viña |  | pottery |  |  | carin, olla | [5 empty] | Sicán/Chimú Inka |  |  | Late Horizon | [5 empty] | LV029 | HAYA1 | 1993-03-07 | HAYA1-S | 1993-04-14 | 16.30057 | 35.28879 | 0.4641919488 | 29.34471 | 6.772228 | 4.066609 | 3.086667 | 72.37996 | 12.64243 | 55.80452 | 9.155029 | 1.228731 | 48130.29 | 5.133596 | 0 | 114.5433 | 1.986059 | 17.71554 | 77.89026 | 0.9779248512 | 0.779544248 | 13.0498 | 101.92 | 142.2576 | 92546.82813 | 423.93591 | 10965.93652 | 5.16503 | 22387.35742 | 579.27588 | 9574.35547 | 4389.40771 | 128.70026
LV030 |  | SRM-1633a | Hayashida, Frances |  | South America | Peru | Lambayeque | n/a | North Coast of Peru | La Viña |  | pottery |  |  | carin, olla | [5 empty] | Sicán/Chimú Inka |  |  | Late Horizon | [5 empty] | LV030 | HAYA1 | 1993-03-07 | HAYA1-S | 1993-04-14 | 20.44718972 | 28.45487 | 0.4281861568 | 25.00466 | 5.799958 | 4.529925 | 2.441890192 | 59.50599 | 15.21869 | 45.15661 | 9.283066 | 1.171432 | 43674.4933 | 4.655803 | 0 | 107.4355 | 2.463748 | 16.52973 | 162.4116 | 0.8321485216 | 0.7531902704 | 10.66504 | 113.0552 | 123.5467 | 84761.30469 | 597.70557 | 19954.40625 | 4.69005 | 21523.52734 | 952.62775 | 13272.7959 | 4341.20557 | 111.48225
LV031 |  | SRM-1633a | Hayashida, Frances |  | South America | Peru | Lambayeque | n/a | North Coast of Peru | La Viña |  | pottery |  |  | aribalo | [5 empty] | Sicán/Chimú Inka |  |  | Late Horizon | [5 empty] | LV031 | HAYA1 | 1993-03-07 | HAYA1-S | 1993-04-14 | 15.20107 | 34.16729 | 0.473777784 | 27.93269 | 7.847623 | 3.391736 | 3.338736032 | 73.10043 | 16.77536 | 60.16384044 | 10.99221 | 1.32217604 | 50563.49 | 6.215118 | 0 | 138.9025 | 2.834316 | 18.87779 | 59.07201 | 1.093086832 | 0.784304176 | 14.15543 | 110.0135 | 164.8386 | 100217.4 | 505.7468 | 9931.65625 | 5.28359 | 26260.29688 | 886.22693 | 8325.67871 | 4501.78809 | 156.08353
LV032 |  | SRM-1633a | Hayashida, Frances |  | South America | Peru | Lambayeque | n/a | North Coast of Peru | La Viña |  | pottery |  |  | aribalo | [5 empty] | Sicán/Chimú Inka |  |  | Late Horizon | [5 empty] | LV032 | HAYA1 | 1993-03-07 | HAYA1-S | 1993-04-14 | 20.80946 | 25.22376 | 0.3729050128 | 21.79626 | 5.415554 | 3.585093 | 2.858407456 | 54.50682 | 15.56118 | 35.30923 | 9.331353 | 1.17524 | 44322.49 | 4.309827 | 0 | 109.2699 | 3.020688 | 16.72739 | 132.7808 | 0.7780455776 | 1.000678 | 10.85832 | 109.0976 | 109.0054 | 87083.65625 | 477.88412 | 10348.66797 | 4.67903 | 21394.90625 | 1024.3551 | 12226.25879 | 4217.09863 | 123.15276
LV033 |  | SRM-1633a | Hayashida, Frances |  | South America | Peru | Lambayeque | n/a | North Coast of Peru | La Viña |  | pottery |  |  | aribalo | [5 empty] | Sicán/Chimú Inka |  |  | Late Horizon | [5 empty] | LV033 | HAYA1 | 1993-03-07 | HAYA1-S | 1993-04-14 | 20.8004 | 36.7266 | 0.4397702192 | 28.11787 | 8.257825 | 3.246054 | 3.234234 | 74.49895 | 15.58241 | 61.37191 | 10.24821 | 1.364177 | 49929.66755 | 5.89018 | 0 | 137.3893 | 2.800327 | 18.3458 | 112.4563 | 1.025477 | 0.8232413296 | 13.63412 | 102.6979 | 143.1296 | 99891.92188 | 551.12604 | 10842.80176 | 5.52412 | 25107.73242 | 876.31018 | 8418.22266 | 4683.09082 | 153.36264
LV034 |  | SRM-1633a | Hayashida, Frances |  | South America | Peru | Lambayeque | n/a | North Coast of Peru | La Viña |  | pottery |  |  | aribalo | [5 empty] | Sicán/Chimú Inka |  |  | Late Horizon | [5 empty] | LV034 | FH1 | 1991-12-01 | FH1-S | 1991-11-14 | 13.252 | 37.902 | 0.5283 | 36.96 | 7.279 | 3.335 | 3.613 | 79.88 | 11.766 | 51.685 | 7.122 | 1.4364 | 40407.5 | 8.346 | 30.4 | 91.8 | 2.269 | 14.85 | 135.2 | 0.9539 | 0.958 | 11.848 | 74.3 | 212.5 | 81950.7 | 515.6 | 18661.1 | 6.093 | 26391.1 | 569.5 | 9469 | 4432.8 | 109.9
LV035 |  | SRM-1633a | Hayashida, Frances |  | South America | Peru | Lambayeque | n/a | North Coast of Peru | La Viña |  | pottery |  |  | aribalo | [5 empty] | Sicán/Chimú Inka |  |  | Late Horizon | [5 empty] | LV035 | FH1 | 1991-12-01 | FH1-S | 1991-11-14 | 22.476 | 33.023 | 0.4547 | 30.29 | 6.091 | 3.698 | 3.168 | 68.04 | 11.371 | 54.292 | 6.484 | 1.2167 | 38979.7 | 9.982 | 0 | 90.6 | 2.85 | 14.823 | 155.1 | 0.9206 | 0.8096 | 12.845 | 73.6 | 225 | 80337.3 | 413.9 | 14650.2 | 4.816 | 17835.2 | 671.5 | 11556.3 | 3874.7 | 117.5
LV036 |  | SRM-1633a | Hayashida, Frances |  | South America | Peru | Lambayeque | n/a | North Coast of Peru | La Viña |  | pottery |  |  | aribalo | [5 empty] | Sicán/Chimú Inka |  |  | Late Horizon | [5 empty] | LV036 | HAYA1 | 1993-03-07 | HAYA1-S | 1993-04-14 | 11.16643 | 27.95154 | 0.4292983776 | 23.85073 | 5.736694 | 3.32899 | 2.945575 | 58.85827 | 11.52775 | 37.24797 | 7.279513 | 1.132231 | 39743.11 | 6.860517216 | 0 | 102.1551 | 2.150799 | 15.57905 | 208.4224 | 0.8210263136 | 0.7774988928 | 11.17504 | 101.1813 | 187.9758 | 81153.0625 | 564.09808 | 24662.65234 | 4.71683 | 17440.25586 | 677.21155 | 12782.78516 | 4511.13965 | 130.87915
LV037 |  | SRM-1633a | Hayashida, Frances |  | South America | Peru | Lambayeque | n/a | North Coast of Peru | La Viña |  | pottery |  |  | aribalo | [5 empty] | Sicán/Chimú Inka |  |  | Late Horizon | [5 empty] | LV037 | HAYA1 | 1993-03-07 | HAYA1-S | 1993-04-14 | 12.23494 | 30.09046 | 0.4286197344 | 25.86643844 | 6.396494928 | 3.0480034 | 3.101098 | 61.99065 | 10.36124 | 43.30933 | 7.269399744 | 1.212047 | 39347.14143 | 7.227211 | 0 | 98.89019 | 2.325607 | 15.69926 | 200.9505 | 0.8750161504 | 0.7419643808 | 13.35327 | 107.465 | 211.9052 | 80485.59375 | 445.32275 | 15068.26953 | 5.08357 | 21790.125 | 545.06006 | 13469.8125 | 4286.50537 | 111.85701
LV038 |  | SRM-1633a | Hayashida, Frances |  | South America | Peru | Lambayeque | n/a | North Coast of Peru | La Viña |  | pottery |  |  | aribalo | [5 empty] | Sicán/Chimú Inka |  |  | Late Horizon | [5 empty] | LV038 | HAYA1 | 1993-03-07 | HAYA1-S | 1993-04-14 | 12.96368 | 37.59189 | 0.4500064208 | 41.4392 | 7.314454112 | 2.552858 | 3.03789 | 79.16862 | 11.84549 | 54.07138 | 7.085073 | 1.321714 | 45707.86 | 5.976358 | 0 | 82.3299 | 1.9378 | 17.93475 | 122.6681 | 0.8929719184 | 1.296369 | 11.25004 | 93.63351 | 154.3465 | 89873.39844 | 448.34094 | 12954.51074 | 5.45768 | 21131.42773 | 419.11404 | 9154.7998 | 4968.85742 | 127.68651
LV039 |  | SRM-1633a | Hayashida, Frances |  | South America | Peru | Lambayeque | n/a | North Coast of Peru | La Viña |  | pottery |  |  | aribalo | [5 empty] | Sicán/Chimú Inka |  |  | Late Horizon | [5 empty] | LV039 | HAYA1 | 1993-03-07 | HAYA1-S | 1993-04-14 | 14.57683 | 29.74525 | 0.4391481296 | 23.56598 | 6.503466 | 3.290439 | 2.9437 | 61.20902 | 15.10919 | 48.80933 | 10.09343 | 1.208352 | 49003.56 | 5.997424 | 0 | 112.9418 | 2.733179 | 18.44933 | 102.4668 | 0.848256872 | 0.7621917184 | 12.46655 | 103.6177 | 124.8209 | 94063.75 | 564.62286 | 13030.35938 | 4.56135 | 20622.30859 | 1004.00275 | 9428.80664 | 4818.25537 | 136.13351
LV040 |  | SRM-1633a | Hayashida, Frances |  | South America | Peru | Lambayeque | n/a | North Coast of Peru | La Viña |  | pottery |  |  | aribalo | [5 empty] | Sicán/Chimú Inka |  |  | Late Horizon | [5 empty] | LV040 | HAYA1 | 1993-03-07 | HAYA1-S | 1993-04-14 | 29.62995 | 35.52567 | 0.4745883856 | 28.9501 | 6.780946 | 4.304068 | 3.028379 | 71.3748 | 13.85408 | 55.04096 | 11.92188 | 1.351546 | 51234.1 | 5.119336 | 0 | 116.9598 | 3.291042496 | 18.45107 | 65.708 | 0.9623349088 | 1.271759 | 13.01698924 | 104.438 | 121.3646 | 107059.7 | 481.70499 | 9844.6 | 5.83642 | 24863.63477 | 732.32813 | 10565.43945 | 5080.0459 | 155.28101
LV041 |  | SRM-1633a | Hayashida, Frances |  | South America | Peru | Lambayeque | n/a | North Coast of Peru | La Viña |  | pottery |  |  | aribalo | [5 empty] | Sicán/Chimú Inka |  |  | Late Horizon | [5 empty] | LV041 | HAYA1 | 1993-03-07 | HAYA1-S | 1993-04-14 | 20.97062 | 42.18284 | 0.4634190496 | 43.36582 | 8.53129 | 3.685550984 | 3.440693 | 86.96092 | 17.47747 | 63.61071 | 10.01896 | 1.510961 | 54838.23 | 7.408088 | 44.17825848 | 92.27628 | 1.728533 | 18.00752 | 60.15113 | 1.048419 | 0.9347179008 | 13.8977 | 89.28961 | 206.6688 | 94874.1875 | 405.17136 | 8405.3584 | 5.87831 | 17902.08008 | 568.13232 | 9544.94531 | 4368.23926 | 124.5203
LV042 |  | SRM-1633a | Hayashida, Frances |  | South America | Peru | Lambayeque | n/a | North Coast of Peru | La Viña |  | pottery |  |  | aribalo | [5 empty] | Sicán/Chimú Inka |  |  | Late Horizon | [5 empty] | LV042 | FH1 | 1991-12-01 | FH1-S | 1991-11-14 | 13.432 | 29.625 | 0.4202 | 26.12 | 5.743 | 3.511 | 2.801 | 62.79 | 14.698 | 38.11 | 9.511 | 1.2487 | 41802.9 | 5.798 | 0 | 118.2 | 2.83 | 16.641 | 173.1 | 0.6918 | 1.0186 | 12.579 | 103.8 | 123.1 | 92228 | 516.9 | 13890.7 | 4.294 | 22200 | 846.1 | 13614.6 | 3962.6 | 124.1
LV043 |  | SRM-1633a | Hayashida, Frances |  | South America | Peru | Lambayeque | n/a | North Coast of Peru | La Viña |  | pottery |  |  | aribalo | [5 empty] | Sicán/Chimú Inka |  |  | Late Horizon | [5 empty] | LV043 | FH1 | 1991-12-01 | FH1-S | 1991-11-14 | 20.009 | 33.608 | 0.479 | 28.45 | 6.4 | 3.865 | 3.366 | 70.34 | 15.215 | 48.103 | 9.712 | 1.2906 | 43914.6 | 9.547 | 20.8 | 118.9 | 2.972 | 17.196 | 82.2 | 0.9461 | 1.0218 | 13.236 | 108 | 215.6 | 91279.9 | 511.3 | 18861 | 5.013 | 21689.9 | 896.4 | 12559.5 | 4582 | 139.5
LV044 |  | SRM-1633a | Hayashida, Frances |  | South America | Peru | Lambayeque | n/a | North Coast of Peru | La Viña |  | pottery |  |  | aribalo | [5 empty] | Sicán/Chimú Inka |  |  | Late Horizon | [5 empty] | LV044 | FH1 | 1991-12-01 | FH1-S | 1991-11-14 | 19.847 | 40.155 | 0.4511 | 37.06 | 7.054 | 3.757 | 3.204 | 85.98 | 18.571 | 58.104 | 8.883 | 1.3856 | 49400.3 | 8.106 | 0 | 98.7 | 2.366 | 17.353 | 184.3 | 0.9358 | 1.0547 | 13.727 | 80.2 | 193.1 | 95079.8 | 447.4 | 12558.2 | 5.276 | 16941.8 | 746.6 | 8521.3 | 3908.3 | 147.4
LV045 |  | SRM-1633a | Hayashida, Frances |  | South America | Peru | Lambayeque | n/a | North Coast of Peru | La Viña |  | pottery |  |  | aribalo | [5 empty] | Sicán/Chimú Inka |  |  | Late Horizon | [5 empty] | LV045 | FH1 | 1991-12-01 | FH1-S | 1991-11-14 | 14.562 | 27.1 | 0.4083 | 24.76 | 5.371 | 3.806 | 2.762 | 58.97 | 13.819 | 39.829 | 9.354 | 1.1978 | 41479.2 | 5.45 | 0 | 115.7 | 2.851 | 16.786 | 210.5 | 0.7527 | 0.721 | 11.398 | 107.4 | 135.1 | 87836.4 | 515.2 | 17841.4 | 3.765 | 22165 | 838.9 | 14140.6 | 3955.5 | 133.5
LV046 |  | SRM-1633a | Hayashida, Frances |  | South America | Peru | Lambayeque | n/a | North Coast of Peru | La Viña |  | pottery |  |  | aribalo | [5 empty] | Sicán/Chimú Inka |  |  | Late Horizon | [5 empty] | LV046 | HAYA1 | 1993-03-07 | HAYA1-S | 1993-04-14 | 22.32959 | 42.22918 | 0.4803851296 | 43.70218 | 8.037991 | 4.102719 | 3.387023 | 88.51423 | 13.86772 | 75.68034 | 12.02819 | 1.496484 | 60231.4 | 5.788996 | 35.34637 | 110.1907 | 2.650525848 | 21.21885 | 126.2629 | 1.15178 | 1.631873 | 14.61665 | 99.61734 | 145.2907 | 99026.71094 | 459.77124 | 13887.75391 | 5.88831 | 21187.22852 | 541.315 | 8230.78906 | 5079.56104 | 152.01752
LV047 |  | SRM-1633a | Hayashida, Frances |  | South America | Peru | Lambayeque | n/a | North Coast of Peru | La Viña |  | pottery |  |  | aribalo | [5 empty] | Sicán/Chimú Inka |  |  | Late Horizon | [5 empty] | LV047 | FH1 | 1991-12-01 | FH1-S | 1991-11-14 | 20.184 | 43.74 | 0.5291 | 37.74 | 7.921 | 3.998 | 3.772 | 94.36 | 18.418 | 83.777 | 12.584 | 1.5959 | 58957.8 | 5.741 | 30.5 | 137.3 | 3.014 | 22.17 | 47.3 | 1.127 | 0.9715 | 15.598 | 121.1 | 115.4 | 101385.2 | 562.6 | 9994.2 | 5.753 | 26734.5 | 768.5 | 6528.6 | 4803.5 | 164.9
LV048 |  | SRM-1633a | Hayashida, Frances |  | South America | Peru | Lambayeque | n/a | North Coast of Peru | La Viña |  | pottery |  |  | aribalo | [5 empty] | Sicán/Chimú Inka |  |  | Late Horizon | [5 empty] | LV048 | HAYA1 | 1993-03-07 | HAYA1-S | 1993-04-14 | 11.47947 | 32.90452 | 0.4486302832 | 30.06937 | 7.039226592 | 3.740690744 | 3.229314 | 68.28511 | 13.47096 | 44.1083 | 7.72689 | 1.314372 | 41816.85 | 6.832976 | 0 | 102.0006 | 2.495362 | 16.28861 | 180.5777 | 0.894065288 | 1.410654 | 12.15514 | 113.667 | 213.1908 | 83313.21875 | 425.68588 | 17475.0625 | 4.96587 | 21372.625 | 614.30402 | 13962.6543 | 4206.52686 | 136.51401
LV049 |  | SRM-1633a | Hayashida, Frances |  | South America | Peru | Lambayeque | n/a | North Coast of Peru | La Viña |  | pottery |  |  | aribalo | [5 empty] | Sicán/Chimú Inka |  |  | Late Horizon | [5 empty] | LV049 | HAYA1 | 1993-03-07 | HAYA1-S | 1993-04-14 | 18.74343 | 36.73162 | 0.4434367776 | 27.34715 | 7.449570088 | 3.501921 | 3.344702 | 79.79634 | 16.06201 | 52.32217 | 8.278344 | 1.362961 | 44361.6 | 6.552922 | 0 | 114.3478 | 2.498104 | 16.45699 | 96.02432 | 1.015363 | 1.441165 | 13.64157 | 85.393 | 174.3659 | 86107.78125 | 647.29797 | 10657.84473 | 5.03104 | 22281.27148 | 905.99603 | 9736.74414 | 4963.12158 | 127.43712
LV050 |  | SRM-1633a | Hayashida, Frances |  | South America | Peru | Lambayeque | n/a | North Coast of Peru | La Viña |  | pottery |  |  | aribalo | [5 empty] | Sicán/Chimú Inka |  |  | Late Horizon | [5 empty] | LV050 | FH1 | 1991-12-01 | FH1-S | 1991-11-14 | 16.467 | 34.531 | 0.4872 | 36.11 | 6.651 | 4.264 | 3.423 | 73.26 | 13.691 | 58.302 | 9.477 | 1.2632 | 47886.5 | 6.344 | 0 | 130.2 | 1.9 | 17.872 | 77.4 | 0.9738 | 1.0757 | 13.386 | 107.7 | 136.6 | 92060.8 | 470 | 9979.5 | 4.903 | 23493.3 | 762.1 | 9795.3 | 3882.9 | 124.7
LV051 |  | SRM-1633a | Hayashida, Frances |  | South America | Peru | Lambayeque | n/a | North Coast of Peru | La Viña |  | pottery |  |  | aribalo | [5 empty] | Sicán/Chimú Inka |  |  | Late Horizon | [5 empty] | LV051 | FH1 | 1991-12-01 | FH1-S | 1991-11-14 | 26.098 | 39.586 | 0.4977 | 37.35 | 7.536 | 4.983 | 3.633 | 85.56 | 20.361 | 64.638 | 12.349 | 1.4747 | 62076.2 | 6.014 | 0 | 118.6 | 2.829 | 20.788 | 0 | 1.1261 | 1.0264 | 15.189 | 123 | 163.1 | 99731.6 | 481.8 | 12858.7 | 6.14 | 23811.9 | 812.8 | 8381 | 4606.5 | 134.9
LV052 |  | SRM-1633a | Hayashida, Frances |  | South America | Peru | Lambayeque | n/a | North Coast of Peru | La Viña |  | pottery |  |  | aribalo | [5 empty] | Sicán/Chimú Inka |  |  | Late Horizon | [5 empty] | LV052 | FH1 | 1991-12-01 | FH1-S | 1991-11-14 | 18.312 | 34.304 | 0.4694 | 32.68 | 6.517 | 3.755 | 3.231 | 71.38 | 13.893 | 54.924 | 11.297 | 1.2709 | 45273 | 6.033 | 0 | 123.8 | 2.894 | 17.655 | 250.6 | 1.0178 | 1.034 | 13.033 | 116.7 | 154.8 | 90340.2 | 522 | 13803.1 | 4.854 | 24541.7 | 797.9 | 10620.8 | 4474.4 | 136.1
LV053 |  | SRM-1633a | Hayashida, Frances |  | South America | Peru | Lambayeque | n/a | North Coast of Peru | La Viña |  | pottery |  |  | aribalo | [5 empty] | Sicán/Chimú Inka |  |  | Late Horizon | [5 empty] | LV053 | HAYA1 | 1993-03-07 | HAYA1-S | 1993-04-14 | 25.45258 | 34.92255492 | 0.4737966352 | 29.04168744 | 6.980185 | 4.218126 | 3.059814 | 71.2564 | 15.44168 | 58.9105 | 12.44643 | 1.338171 | 53546.35 | 5.297112 | 0 | 123.0451 | 3.04379 | 19.75053 | 125.834 | 0.9911583936 | 1.204808 | 13.20875 | 106.6105 | 123.0398 | 103523.7 | 456.18698 | 14964.03809 | 5.21204 | 23276.93164 | 915.68353 | 9802.49707 | 5418.96875 | 156.21494
LV054 |  | SRM-1633a | Hayashida, Frances |  | South America | Peru | Lambayeque | n/a | North Coast of Peru | La Viña |  | pottery |  |  | aribalo | [5 empty] | Sicán/Chimú Inka |  |  | Late Horizon | [5 empty] | LV054 | HAYA1 | 1993-03-07 | HAYA1-S | 1993-04-14 | 21.96304 | 27.95466 | 0.4285914576 | 24.80578 | 5.666049 | 4.317698 | 2.8536004 | 58.10114 | 14.7733 | 40.12937 | 9.017612904 | 1.159575 | 44565.85314 | 5.418174 | 0 | 102.1618 | 2.794831784 | 16.7602 | 148.5004 | 0.7695154096 | 0.7188810864 | 11.06282 | 108.6509 | 128.2199714 | 95279.0625 | 471.90826 | 10318.91895 | 4.45159 | 20796.20898 | 852.10571 | 12292.41504 | 4096.92139 | 126.2758
LV055 |  | SRM-1633a | Hayashida, Frances |  | South America | Peru | Lambayeque | n/a | North Coast of Peru | La Viña |  | pottery |  |  | aribalo | [5 empty] | Sicán/Chimú Inka |  |  | Late Horizon | [5 empty] | LV055 | HAYA1 | 1993-03-07 | HAYA1-S | 1993-04-14 | 13.15722 | 32.19934 | 0.4443322096 | 25.02182 | 7.42512 | 3.08367 | 3.250673 | 67.79512 | 16.56938 | 59.34005 | 11.39781 | 1.274388248 | 51339.56795 | 5.611088 | 0 | 121.4907 | 2.765226 | 19.0915528 | 107.9265 | 0.9424091904 | 0.7583554992 | 12.77267 | 116.668 | 141.6469 | 99911.32813 | 506.39914 | 11812.32129 | 5.47856 | 24380.20313 | 844.06244 | 12527.42188 | 5476.4375 | 155.24562
LV056 |  | SRM-1633a | Hayashida, Frances |  | South America | Peru | Lambayeque | n/a | North Coast of Peru | La Viña |  | pottery |  |  | aribalo | [5 empty] | Sicán/Chimú Inka |  |  | Late Horizon | [5 empty] | LV056 | HAYA1 | 1993-03-07 | HAYA2-S | 1993-04-14 | 24.98835 | 36.63346 | 0.4909700784 | 36.29028 | 8.985151 | 3.256865 | 3.834004184 | 80.22635 | 37.029 | 53.71905 | 9.109965 | 1.684562 | 59554.73 | 4.840866 | 42.68825 | 89.64584 | 2.472514 | 17.89017 | 108.1704 | 0.9091556736 | 1.486012 | 12.82158 | 118.04 | 132.798 | 94939.92188 | 588.5097 | 13463.79785 | 5.75625 | 18854.20703 | 1641.73767 | 11124.82227 | 4787.43115 | 139.55424
LV057 |  | SRM-1633a | Hayashida, Frances |  | South America | Peru | Lambayeque | n/a | North Coast of Peru | La Viña |  | pottery |  |  | aribalo | [5 empty] | Sicán/Chimú Inka |  |  | Late Horizon | [5 empty] | LV057 | HAYA1 | 1993-03-07 | HAYA2-S | 1993-04-14 | 13.94797 | 37.15365 | 0.4469053984 | 37.58357 | 7.984124 | 3.98963 | 3.400473712 | 77.55026 | 11.55374 | 57.26501 | 7.731424 | 1.347352 | 55767.59 | 6.512929 | 53.09651 | 85.34899 | 1.746008 | 17.84690232 | 105.9013 | 0.9250849376 | 1.653995 | 12.94402 | 107.4924 | 193.0259 | 97164.78125 | 451.7879 | 10476.62109 | 5.8854 | 19223.60742 | 527.88232 | 7998.41602 | 4026.05762 | 138.87016
LV058 |  | SRM-1633a | Hayashida, Frances |  | South America | Peru | Lambayeque | n/a | North Coast of Peru | La Viña |  | pottery |  |  | aribalo | [5 empty] | Sicán/Chimú Inka |  |  | Late Horizon | [5 empty] | LV058 | HAYA1 | 1993-03-07 | HAYA2-S | 1993-04-14 | 19.62827 | 31.04539 | 0.3912283792 | 27.62316 | 6.485435 | 3.706108 | 2.918919808 | 65.23949 | 16.15191 | 52.28047 | 8.839657576 | 1.191141 | 44357.40379 | 4.918382 | 0 | 101.1709 | 2.896657 | 17.35787 | 163.254 | 0.7362053392 | 1.212273544 | 12.47309 | 96.1877 | 143.0376 | 89748.4375 | 601.53033 | 11145.69824 | 4.30808 | 23235.48828 | 979.40399 | 13555.68262 | 4132.92773 | 123.4159
LV059 |  | SRM-1633a | Hayashida, Frances |  | South America | Peru | Lambayeque | n/a | North Coast of Peru | La Viña |  | pottery |  |  | aribalo | [5 empty] | Sicán/Chimú Inka |  |  | Late Horizon | [5 empty] | LV059 | HAYA1 | 1993-03-07 | HAYA2-S | 1993-04-14 | 18.94713 | 31.60434 | 0.4539274704 | 27.15587 | 6.360188 | 4.885015 | 3.033554 | 66.60605 | 14.37151 | 43.9538 | 9.294226 | 1.224828 | 46998.13659 | 4.926648 | 0 | 106.239 | 2.658047 | 16.75248 | 174.5993 | 0.8595393152 | 0.756027376 | 12.43956 | 115.5166 | 109.193 | 86417.08594 | 490.59174 | 12368.58398 | 5.36924 | 18995.5 | 770.63245 | 11877.68262 | 3873.94556 | 122.21899
LV060 |  | SRM-1633a | Hayashida, Frances |  | South America | Peru | Lambayeque | n/a | North Coast of Peru | La Viña |  | pottery |  |  | aribalo | [5 empty] | Sicán/Chimú Inka |  |  | Late Horizon | [5 empty] | LV060 | HAYA1 | 1993-03-07 | HAYA2-S | 1993-04-14 | 16.46945 | 28.38774 | 0.4292701008 | 22.82305 | 6.24167 | 3.865382 | 2.947055224 | 61.29556 | 14.91833 | 52.66076 | 8.773037 | 1.141365 | 43061.35802 | 5.348519 | 0 | 98.91907 | 2.733528 | 16.77763 | 136.5267 | 0.7472521424 | 0.7296451216 | 13.26107 | 94.24793 | 136.3119 | 93043.89844 | 528.03204 | 12387.13477 | 4.47329 | 24180.41992 | 799.97998 | 13589.40625 | 3944.32935 | 117.06084
LV061 |  | SRM-1633a | Hayashida, Frances |  | South America | Peru | Lambayeque | n/a | North Coast of Peru | La Viña |  | pottery |  |  | mold, aribalo | [5 empty] | Sicán/Chimú Inka |  |  | Late Horizon | [5 empty] | LV061 | FH1 | 1991-12-01 | FH1-S | 1991-11-14 | 16.321 | 31.534 | 0.4535 | 29.74 | 6.119 | 4.303 | 3.066 | 65.72 | 11.471 | 36.151 | 7.073 | 1.2387 | 35694.2 | 7.744 | 0 | 90.8 | 2.413 | 13.99 | 169.9 | 0.8145 | 0.7869 | 11.155 | 75.8 | 179.5 | 79365.5 | 466.2 | 13388.8 | 5.086 | 18369.5 | 671.2 | 13508 | 3908.4 | 110.8
LV062 |  | SRM-1633a | Hayashida, Frances |  | South America | Peru | Lambayeque | n/a | North Coast of Peru | La Viña |  | pottery |  |  | mold, aribalo | [5 empty] | Sicán/Chimú Inka |  |  | Late Horizon | [5 empty] | LV062 | FH1 | 1991-12-01 | FH1-S | 1991-11-14 | 12.526 | 27.907 | 0.4286 | 28.1 | 5.676 | 3.615 | 2.866 | 59.16 | 13.92 | 41.347 | 9.581 | 1.1469 | 42270.3 | 5.579 | 0 | 124.3 | 2.515 | 16.795 | 253.4 | 0.7618 | 0.9631 | 12.114 | 112.7 | 115.6 | 87971.7 | 491.6 | 21991.5 | 4.325 | 24387.2 | 875.9 | 11320 | 3388.7 | 121.1
LV063 |  | SRM-1633a | Hayashida, Frances |  | South America | Peru | Lambayeque | n/a | North Coast of Peru | La Viña |  | pottery |  |  | mold, aribalo | [5 empty] | Sicán/Chimú Inka |  |  | Late Horizon | [5 empty] | LV063 | FH1 | 1991-12-01 | FH1-S | 1991-11-14 | 17.304 | 30.634 | 0.4108 | 28.45 | 5.897 | 3.427 | 2.785 | 63.99 | 12.81 | 36.777 | 7.351 | 1.2218 | 37202.4 | 6.666 | 0 | 94.2 | 3.031 | 14.782 | 179.6 | 0.7342 | 0.9914 | 11.634 | 84.6 | 149.7 | 84185.7 | 479.3 | 14007.1 | 4.111 | 17329 | 853.7 | 12576.6 | 4242.1 | 111.8
LV064 |  | SRM-1633a | Hayashida, Frances |  | South America | Peru | Lambayeque | n/a | North Coast of Peru | La Viña |  | pottery |  |  | mold, aribalo | [5 empty] | Sicán/Chimú Inka |  |  | Late Horizon | [5 empty] | LV064 | FH1 | 1991-12-01 | FH1-S | 1991-11-14 | 17.355 | 35.214 | 0.4836 | 29.41 | 6.656 | 3.23 | 3.223 | 75.62 | 15.177 | 57.855 | 10.01 | 1.3409 | 47791.3 | 6.405 | 0 | 140.7 | 2.643 | 17.745 | 94 | 0.9843 | 1.0465 | 14.461 | 114.9 | 153.9 | 90781.2 | 469.2 | 9763.5 | 5.205 | 23819.6 | 801.3 | 8012.2 | 4435.3 | 151.5
LV065 |  | SRM-1633a | Hayashida, Frances |  | South America | Peru | Lambayeque | n/a | North Coast of Peru | La Viña |  | pottery |  |  | carin, olla | [5 empty] | Sicán/Chimú Inka |  |  | Late Horizon | [5 empty] | LV065 | FHA1 | 1991-12-05 | FHA3-S | 1991-11-20 | 22.185 | 33.787 | 0.4483 | 28.21 | 6.194 | 3.818 | 3.043 | 66.13 | 10.299 | 59.724 | 7.195 | 1.1739 | 42202.9 | 10.388 | 25.7 | 79.7 | 2.392 | 15.601 | 97 | 1.0503 | 0.6869 | 11.49 | 73.1 | 263.5 | 83594.5 | 412.6 | 15047.2 | 4.3 | 15889.3 | 408.9 | 7298.5 | 4198.6 | 114
LV066 |  | SRM-1633a | Hayashida, Frances |  | South America | Peru | Lambayeque | n/a | North Coast of Peru | La Viña |  | pottery |  |  | carin, olla | [5 empty] | Sicán/Chimú Inka |  |  | Late Horizon | [5 empty] | LV066 | FHA1 | 1991-12-05 | FHA3-S | 1991-11-20 | 21.427 | 44.443 | 0.4639 | 37.72 | 6.895 | 4.201 | 3.169 | 89.05 | 16.669 | 42.679 | 8.048 | 1.3046 | 43227.2 | 10.094 | 0 | 92.4 | 2.756 | 15.559 | 147.6 | 0.911 | 0.9232 | 12.86 | 93.4 | 280.2 | 88256.2 | 480.9 | 14297.4 | 4.198 | 17462 | 966.1 | 8939.4 | 4905.2 | 123.1
LV067 |  | SRM-1633a | Hayashida, Frances |  | South America | Peru | Lambayeque | n/a | North Coast of Peru | La Viña |  | pottery |  |  | carin, olla | [5 empty] | Sicán/Chimú Inka |  |  | Late Horizon | [5 empty] | LV067 | FHA1 | 1991-12-05 | FHA3-S | 1991-11-20 | 26.382 | 45.776 | 0.5073 | 41.2 | 8.376 | 4.921 | 3.764 | 94.95 | 16.433 | 81.478 | 9.962 | 1.5313 | 65458.5 | 5.769 | 0 | 113.5 | 1.628 | 21.293 | 101.2 | 1.1748 | 0.9566 | 14.985 | 118.1 | 162 | 103550.1 | 519.5 | 16328.1 | 5.697 | 21079.4 | 416.5 | 6378.1 | 4954.3 | 150.3
LV068 |  | SRM-1633a | Hayashida, Frances |  | South America | Peru | Lambayeque | n/a | North Coast of Peru | La Viña |  | pottery |  |  | carin, olla | [5 empty] | Sicán/Chimú Inka |  |  | Late Horizon | [5 empty] | LV068 | FHA1 | 1991-12-05 | FHA3-S | 1991-11-20 | 25.317 | 44.9 | 0.4923 | 40.37 | 8.083 | 4.679 | 3.476 | 93.63 | 14.777 | 78.954 | 9.732 | 1.4894 | 64288.5 | 6.051 | 0 | 106.5 | 1.723 | 20.894 | 117.2 | 1.1292 | 0.8647 | 14.99 | 107.9 | 159.5 | 101169.6 | 582.4 | 14877 | 6.255 | 20633.7 | 426.9 | 6722.2 | 5155.7 | 140.9
LV069 |  | SRM-1633a | Hayashida, Frances |  | South America | Peru | Lambayeque | n/a | North Coast of Peru | La Viña |  | pottery |  |  | carin, olla | [5 empty] | Sicán/Chimú Inka |  |  | Late Horizon | [5 empty] | LV069 | FHA1 | 1991-12-05 | FHA3-S | 1991-11-20 | 14.288 | 36.66 | 0.4835 | 32.39 | 7.084 | 5.181 | 3.317 | 73.28 | 9.564 | 44.568 | 10.014 | 1.253 | 39086.3 | 10.883 | 0 | 110.2 | 2.553 | 14.308 | 114.3 | 1.1451 | 0.9319 | 18.766 | 78.3 | 274.3 | 87780 | 560.6 | 13826.1 | 5.311 | 21893 | 559.5 | 9192.5 | 4835.1 | 107.1
LV070 |  | SRM-1633a | Hayashida, Frances |  | South America | Peru | Lambayeque | n/a | North Coast of Peru | La Viña |  | pottery |  |  | carin, olla | [5 empty] | Sicán/Chimú Inka |  |  | Late Horizon | [5 empty] | LV070 | FHA1 | 1991-12-05 | FHA3-S | 1991-11-20 | 9.773 | 27.163 | 0.451 | 26.61 | 5.868 | 3.624 | 3.137 | 57.75 | 12.861 | 38.387 | 7.988 | 1.1802 | 41748.6 | 6.794 | 0 | 107.7 | 2.036 | 15.545 | 213.9 | 0.8677 | 0.7647 | 11.003 | 106.3 | 168.9 | 81190.9 | 445.8 | 16003 | 4.516 | 19234.6 | 743.9 | 10977.7 | 3457.5 | 135.6
LV071 |  | SRM-1633a | Hayashida, Frances |  | South America | Peru | Lambayeque | n/a | North Coast of Peru | La Viña |  | pottery |  |  | carin, olla | [5 empty] | Sicán/Chimú Inka |  |  | Late Horizon | [5 empty] | LV071 | FHA1 | 1991-12-05 | FHA3-S | 1991-11-20 | 10.053 | 33.737 | 0.4631 | 30.19 | 6.227 | 3.834 | 3.17 | 65.52 | 9.732 | 41.625 | 8.836 | 1.1391 | 37938.5 | 8.814 | 27.7 | 112.2 | 2.49 | 14.738 | 132.1 | 1.0088 | 0.8397 | 12.567 | 107 | 237.3 | 87895.6 | 498.4 | 15442 | 4.731 | 19363.4 | 523.7 | 10146.7 | 3693 | 111.8
LV072 |  | SRM-1633a | Hayashida, Frances |  | South America | Peru | Lambayeque | n/a | North Coast of Peru | La Viña |  | pottery |  |  | carin, olla | [5 empty] | Sicán/Chimú Inka |  |  | Late Horizon | [5 empty] | LV072 | FHA1 | 1991-12-05 | FHA3-S | 1991-11-20 | 19.192 | 28.478 | 0.4016 | 28.6 | 5.979 | 4.111 | 2.792 | 58.02 | 14.774 | 35.2 | 9.119 | 1.205 | 42501.4 | 4.905 | 0 | 119.2 | 2.639 | 16.121 | 263.1 | 0.7396 | 0.68 | 11.563 | 107.5 | 134.4 | 91656.3 | 453.6 | 16850.7 | 4.234 | 23150.3 | 923.7 | 14454.9 | 3681.7 | 121.7
LV073 |  | SRM-1633a | Hayashida, Frances |  | South America | Peru | Lambayeque | n/a | North Coast of Peru | La Viña |  | pottery |  |  | carin, olla | [5 empty] | Sicán/Chimú Inka |  |  | Late Horizon | [5 empty] | LV073 | FHA1 | 1991-12-05 | FHA3-S | 1991-11-20 | 13.198 | 37.755 | 0.4378 | 34.02 | 6.49 | 3.924 | 2.97 | 75.69 | 10.24 | 42.985 | 5.653 | 1.2825 | 35355.2 | 11.766 | 0 | 79.2 | 2.589 | 13.252 | 210.3 | 1.0318 | 0.8123 | 12.094 | 63.9 | 316.6 | 78594.4 | 335.1 | 16509.9 | 4.512 | 20550.1 | 690.3 | 9299.6 | 4193.3 | 92.8
LV074 |  | SRM-1633a | Hayashida, Frances |  | South America | Peru | Lambayeque | n/a | North Coast of Peru | La Viña |  | pottery |  |  | carin, olla | [5 empty] | Sicán/Chimú Inka |  |  | Late Horizon | [5 empty] | LV074 | FHA1 | 1991-12-05 | FHA3-S | 1991-11-20 | 32.139 | 39.207 | 0.5017 | 38.35 | 7.554 | 4.856 | 3.49 | 78.18 | 10.64 | 58.787 | 9.711 | 1.4196 | 49408.1 | 8.452 | 0 | 95.5 | 2.583 | 16.953 | 76.9 | 0.9814 | 1.0346 | 13.223 | 74.7 | 212.9 | 89914.6 | 404.8 | 12198.7 | 5.247 | 26842.9 | 432.9 | 7285.5 | 4311.3 | 128.1
LV075 |  | SRM-1633a | Hayashida, Frances |  | South America | Peru | Lambayeque | n/a | North Coast of Peru | La Viña |  | pottery |  |  | carin, olla | [5 empty] | Sicán/Chimú Inka |  |  | Late Horizon | [5 empty] | LV075 | FHA1 | 1991-12-05 | FHA3-S | 1991-11-20 | 19.781 | 31.577 | 0.4286 | 29.96 | 6.206 | 3.181 | 2.972 | 63.24 | 13.241 | 43.658 | 8.409 | 1.2203 | 43385.1 | 6.44 | 0 | 107.5 | 2.585 | 16.102 | 250.9 | 0.8673 | 0.7637 | 12.25 | 103.1 | 167.2 | 86620 | 565.4 | 16280 | 4.151 | 19302.6 | 791.6 | 12036.8 | 3923.6 | 112.2
LV076 |  | SRM-1633a | Hayashida, Frances |  | South America | Peru | Lambayeque | n/a | North Coast of Peru | La Viña |  | pottery |  |  | carin, olla | [5 empty] | Sicán/Chimú Inka |  |  | Late Horizon | [5 empty] | LV076 | FHA1 | 1991-12-05 | FHA3-S | 1991-11-20 | 13.786 | 32.147 | 0.4234 | 27.8 | 5.763 | 2.881 | 2.968 | 63.6 | 11.006 | 59.434 | 5.163 | 1.1649 | 37015.1 | 10.083 | 0 | 77.2 | 2.005 | 14.378 | 193.3 | 0.902 | 0.8285 | 11.99 | 59.1 | 252.8 | 83511.5 | 520.3 | 14454 | 4.294 | 17156.4 | 686.9 | 10187 | 4136.9 | 108.2
LV077 |  | SRM-1633a | Hayashida, Frances |  | South America | Peru | Lambayeque | n/a | North Coast of Peru | La Viña |  | pottery |  |  | carin, olla | [5 empty] | Sicán/Chimú Inka |  |  | Late Horizon | [5 empty] | LV077 | FHA1 | 1991-12-05 | FHA3-S | 1991-11-20 | 18.225 | 35.278 | 0.4595 | 32.94 | 6.579 | 3.921 | 3.087 | 70.11 | 11.071 | 55.362 | 6.37 | 1.2545 | 38214.4 | 9.641 | 0 | 86.7 | 2.313 | 15.138 | 163.1 | 0.9363 | 0.9456 | 13.73 | 66.9 | 247.8 | 84991.3 | 471.2 | 13611.3 | 4.595 | 17481.7 | 648.8 | 9531.6 | 3855.2 | 117
LV078 |  | SRM-1633a | Hayashida, Frances |  | South America | Peru | Lambayeque | n/a | North Coast of Peru | La Viña |  | pottery |  |  | carin, olla | [5 empty] | Sicán/Chimú Inka |  |  | Late Horizon | [5 empty] | LV078 | FHA1 | 1991-12-05 | FHA3-S | 1991-11-20 | 21.668 | 42.035 | 0.5155 | 39.08 | 7.28 | 3.827 | 3.596 | 83.83 | 14.304 | 52.864 | 8.287 | 1.375 | 46409.9 | 10.417 | 0 | 86.1 | 2.683 | 15.854 | 157.5 | 1.1391 | 0.8636 | 13.28 | 71.9 | 278.2 | 86671.2 | 606.2 | 31430.5 | 5.319 | 16661.6 | 677.1 | 9042.9 | 4441.5 | 125.6
LV079 |  | SRM-1633a | Hayashida, Frances |  | South America | Peru | Lambayeque | n/a | North Coast of Peru | La Viña |  | pottery |  |  | carin, olla | [5 empty] | Sicán/Chimú Inka |  |  | Late Horizon | [5 empty] | LV079 | FHA1 | 1991-12-05 | FHA3-S | 1991-11-20 | 15.64 | 36.22 | 0.5101 | 33.62 | 7.133 | 3.944 | 3.424 | 73.95 | 14.22 | 60.875 | 9.427 | 1.3453 | 50651.1 | 5.76 | 0 | 119.9 | 2.314 | 19.164 | 108.1 | 1.0291 | 0.8374 | 13.242 | 112.9 | 159.4 | 97482.9 | 657.3 | 12329.8 | 5.78 | 25552.5 | 451.1 | 7663.8 | 4815.3 | 161.1
LV080 |  | SRM-1633a | Hayashida, Frances |  | South America | Peru | Lambayeque | n/a | North Coast of Peru | La Viña |  | pottery |  |  | carin, olla | [5 empty] | Sicán/Chimú Inka |  |  | Late Horizon | [5 empty] | LV080 | FHA1 | 1991-12-05 | FHA3-S | 1991-11-20 | 15.732 | 35.525 | 0.4326 | 32.22 | 6.409 | 3.635 | 3.061 | 70.27 | 11.024 | 48.598 | 8.834 | 1.1128 | 45383.7 | 5.058 | 0 | 121 | 2.479 | 15.973 | 135.7 | 1.0334 | 0.6693 | 12.814 | 104.6 | 112.3 | 91734.8 | 488.8 | 14924.2 | 4.68 | 32145.5 | 418 | 10849 | 4056.7 | 143.9
LV081 |  | SRM-1633a | Hayashida, Frances |  | South America | Peru | Lambayeque | n/a | North Coast of Peru | La Viña |  | pottery |  |  | carin, olla | [5 empty] | Sicán/Chimú Inka |  |  | Late Horizon | [5 empty] | LV081 | FHA1 | 1991-12-05 | FHA3-S | 1991-11-20 | 16.473 | 37.867 | 0.4601 | 39.91 | 6.806 | 4.282 | 3.112 | 79.17 | 16.689 | 47.72 | 7.385 | 1.37 | 43896.8 | 11.733 | 0 | 87.2 | 2.702 | 15.204 | 190.1 | 1.0145 | 1.0173 | 12.215 | 67.5 | 321 | 85912.2 | 510 | 17438 | 4.591 | 16217.7 | 1109.9 | 7998.8 | 4116.5 | 128.4
LV082 |  | SRM-1633a | Hayashida, Frances |  | South America | Peru | Lambayeque | n/a | North Coast of Peru | La Viña |  | pottery |  |  | carin, olla | [5 empty] | Sicán/Chimú Inka |  |  | Late Horizon | [5 empty] | LV082 | FHA1 | 1991-12-05 | FHA3-S | 1991-11-20 | 42.988 | 44.044 | 0.5369 | 39.4 | 8.169 | 3.7 | 3.59 | 90.59 | 14.671 | 72.727 | 10.423 | 1.5077 | 59806.4 | 6.44 | 0 | 100.6 | 2.186 | 19.935 | 72.4 | 1.1516 | 1.0236 | 14.455 | 94.8 | 162.3 | 102890.8 | 559 | 10182 | 6.153 | 19382.5 | 459 | 7072.2 | 4679.7 | 148.3
LV083 |  | SRM-1633a | Hayashida, Frances |  | South America | Peru | Lambayeque | n/a | North Coast of Peru | La Viña |  | pottery |  |  | carin, olla | [5 empty] | Sicán/Chimú Inka |  |  | Late Horizon | [5 empty] | LV083 | FHA1 | 1991-12-05 | FHA3-S | 1991-11-20 | 22.05 | 40.016 | 0.5136 | 37.91 | 7.677 | 3.934 | 3.684 | 85.73 | 26.509 | 60.864 | 8.694 | 1.5462 | 57896 | 9.806 | 37.7 | 80.1 | 2.386 | 17.804 | 101.8 | 1.0301 | 0.9308 | 14.004 | 88.7 | 267.4 | 90727.4 | 466.3 | 13647.4 | 5.636 | 20319.2 | 960.3 | 7117.1 | 4385.6 | 119.3
LV084 |  | SRM-1633a | Hayashida, Frances |  | South America | Peru | Lambayeque | n/a | North Coast of Peru | La Viña |  | pottery |  |  | carin, olla | [5 empty] | Sicán/Chimú Inka |  |  | Late Horizon | [5 empty] | LV084 | FHA1 | 1991-12-05 | FHA3-S | 1991-11-20 | 17.431 | 29.997 | 0.4393 | 27.71 | 5.873 | 5.048 | 3.067 | 66.45 | 16.781 | 41.218 | 9.802 | 1.0057 | 41107.1 | 7.231 | 0 | 117.9 | 2.473 | 14.197 | 239.1 | 1.1528 | 0.6356 | 13.297 | 90.4 | 191.6 | 91372.1 | 466.4 | 24565.4 | 3.625 | 21321.7 | 1133.8 | 8292.1 | 3183.5 | 101.7
LV085 |  | SRM-1633a | Hayashida, Frances |  | South America | Peru | Lambayeque | n/a | North Coast of Peru | La Viña |  | pottery |  |  | carin, olla | [5 empty] | Sicán/Chimú Inka |  |  | Late Horizon | [5 empty] | LV085 | FHA1 | 1991-12-05 | FHA3-S | 1991-11-20 | 12.344 | 35.609 | 0.44 | 37.48 | 6.556 | 3.829 | 3.146 | 70.71 | 13.269 | 56.182 | 7.645 | 1.2211 | 42855.6 | 6.432 | 0 | 113.8 | 1.853 | 16.209 | 108.9 | 1.0228 | 0.8873 | 12.25 | 97.8 | 185.9 | 87643.7 | 599.7 | 9951.2 | 4.454 | 22631.4 | 703.8 | 8840.8 | 4542.6 | 140.1
LV086 |  | SRM-1633a | Hayashida, Frances |  | South America | Peru | Lambayeque | n/a | North Coast of Peru | La Viña |  | pottery |  |  | carin, olla | [5 empty] | Sicán/Chimú Inka |  |  | Late Horizon | [5 empty] | LV086 | FHA1 | 1991-12-05 | FHA3-S | 1991-11-20 | 23.249 | 42.885 | 0.5032 | 37.61 | 7.814 | 4.453 | 3.624 | 84.91 | 12.169 | 64.761 | 8.443 | 1.5303 | 54906.3 | 8.107 | 0 | 95.9 | 2.493 | 19.047 | 56.7 | 1.127 | 1.0777 | 15.205 | 85.7 | 243.7 | 102534 | 465.8 | 11417.2 | 5.459 | 18939.3 | 488.9 | 5888.2 | 4885.6 | 153.7
LV087 |  | SRM-1633a | Hayashida, Frances |  | South America | Peru | Lambayeque | n/a | North Coast of Peru | La Viña |  | pottery |  |  | carin, olla | [5 empty] | Sicán/Chimú Inka |  |  | Late Horizon | [5 empty] | LV087 | FHA1 | 1991-12-05 | FHA3-S | 1991-11-20 | 15.083 | 40.582 | 0.4725 | 35.17 | 7.375 | 4.786 | 3.303 | 79.64 | 9.772 | 45.088 | 9.882 | 1.3056 | 40110.7 | 10.063 | 0 | 109.6 | 2.376 | 14.455 | 106.6 | 1.1701 | 0.9628 | 13.194 | 77.3 | 264.5 | 87788.1 | 488.4 | 12562.2 | 5.047 | 19138.8 | 553.2 | 9589.9 | 4355.8 | 111.9
LV088 |  | SRM-1633a | Hayashida, Frances |  | South America | Peru | Lambayeque | n/a | North Coast of Peru | La Viña |  | pottery |  |  | carin, olla | [5 empty] | Sicán/Chimú Inka |  |  | Late Horizon | [5 empty] | LV088 | FHA1 | 1991-12-05 | FHA3-S | 1991-11-20 | 29.271 | 31.406 | 0.4626 | 28.75 | 6.233 | 4.158 | 3.215 | 61.37 | 12.251 | 43.754 | 7.58 | 1.2644 | 40367.1 | 7.232 | 31.8 | 101.4 | 2.269 | 15.342 | 293 | 0.8986 | 0.7347 | 13.069 | 99.9 | 174.2 | 82519.5 | 556.8 | 16857.6 | 4.517 | 19307.5 | 681.2 | 10312.8 | 3900.1 | 121.4
LV089 |  | SRM-1633a | Hayashida, Frances |  | South America | Peru | Lambayeque | n/a | North Coast of Peru | La Viña |  | pottery |  |  | carin, olla | [5 empty] | Sicán/Chimú Inka |  |  | Late Horizon | [5 empty] | LV089 | FHA1 | 1991-12-05 | FHA3-S | 1991-11-20 | 13.203 | 38.985 | 0.4921 | 35.58 | 7.395 | 3.73 | 3.497 | 81.8 | 13.617 | 50.451 | 10.95 | 1.4285 | 45342.9 | 6.986 | 40.1 | 101.2 | 2.785 | 17.859 | 71.5 | 0.983 | 1.0741 | 13.919 | 86 | 193.1 | 97051.2 | 556.1 | 11318 | 5.463 | 18974.1 | 648.6 | 6928.5 | 4846.6 | 128.5
LV090 |  | SRM-1633a | Hayashida, Frances |  | South America | Peru | Lambayeque | n/a | North Coast of Peru | La Viña |  | pottery |  |  | carin, olla | [5 empty] | Sicán/Chimú Inka |  |  | Late Horizon | [5 empty] | LV090 | FHA1 | 1991-12-05 | FHA3-S | 1991-11-20 | 13.221 | 37.026 | 0.4865 | 37.35 | 7.362 | 4.066 | 3.467 | 75.23 | 11.977 | 59.372 | 8.304 | 1.3579 | 46525.7 | 5.93 | 0 | 110.6 | 2.047 | 18.116 | 113.9 | 0.9944 | 1.0486 | 12.996 | 96.6 | 144.5 | 91871.6 | 498.9 | 9916.8 | 5.546 | 22252 | 400.3 | 8601.8 | 4827 | 135
LV091 |  | SRM-1633a | Hayashida, Frances |  | South America | Peru | Lambayeque | n/a | North Coast of Peru | La Viña |  | pottery |  |  | carin, olla | [5 empty] | Sicán/Chimú Inka |  |  | Late Horizon | [5 empty] | LV091 | FHA1 | 1991-12-05 | FHA3-S | 1991-11-20 | 14.562 | 30.974 | 0.4262 | 29.69 | 6.022 | 4.333 | 3.007 | 65.65 | 9.554 | 40.738 | 5.246 | 1.1321 | 33764.8 | 11.725 | 0 | 82.7 | 2.036 | 12.768 | 168.5 | 0.9411 | 0.7943 | 13.401 | 66.5 | 302.5 | 79083.3 | 467.7 | 14025.5 | 4.172 | 16805.3 | 652.1 | 13883.7 | 3588.4 | 98.6
LV092 |  | SRM-1633a | Hayashida, Frances |  | South America | Peru | Lambayeque | n/a | North Coast of Peru | La Viña |  | pottery |  |  | carin, olla | [5 empty] | Sicán/Chimú Inka |  |  | Late Horizon | [5 empty] | LV092 | FHA1 | 1991-12-05 | FHA3-S | 1991-11-20 | 12.018 | 31.235 | 0.4654 | 30.22 | 6.143 | 3.545 | 3.267 | 62.91 | 11.211 | 44.68 | 8.125 | 1.2138 | 40446.4 | 7.458 | 0 | 112 | 2.433 | 16.45 | 157.5 | 0.8814 | 0.9469 | 11.343 | 119.8 | 202.6 | 83393.2 | 447 | 13982.2 | 5.038 | 20368.7 | 564.4 | 10385.1 | 4018.3 | 120.4
LV093 |  | SRM-1633a | Hayashida, Frances |  | South America | Peru | Lambayeque | n/a | North Coast of Peru | La Viña |  | pottery |  |  | carin, olla | [5 empty] | Sicán/Chimú Inka |  |  | Late Horizon | [5 empty] | LV093 | FHA1 | 1991-12-05 | FHA3-S | 1991-11-20 | 16.168 | 38.406 | 0.5079 | 33.46 | 6.988 | 4.683 | 3.509 | 77.24 | 12.511 | 71.37 | 7.17 | 1.2212 | 49218.6 | 7.778 | 0 | 96.1 | 1.837 | 18.267 | 84.7 | 1.0404 | 0.778 | 13.819 | 74.4 | 211.2 | 100093.7 | 622.2 | 12385.7 | 5.379 | 21257.9 | 554 | 9104.9 | 5057 | 116.4
LV094 |  | SRM-1633a | Hayashida, Frances |  | South America | Peru | Lambayeque | n/a | North Coast of Peru | La Viña |  | pottery |  |  | carin, olla | [5 empty] | Sicán/Chimú Inka |  |  | Late Horizon | [5 empty] | LV094 | FHA1 | 1991-12-05 | FHA3-S | 1991-11-20 | 21.58 | 38.022 | 0.4536 | 36.85 | 6.855 | 3.838 | 3.135 | 77.83 | 10.765 | 52.451 | 7.03 | 1.3015 | 45162 | 9.073 | 29.4 | 87.3 | 2.663 | 14.448 | 172.2 | 1.054 | 0.8174 | 13.024 | 65.2 | 246.3 | 81010.5 | 502.5 | 9256.5 | 5.232 | 18881.9 | 568.2 | 8873.8 | 4466.3 | 115.4
LV095 |  | SRM-1633a | Hayashida, Frances |  | South America | Peru | Lambayeque | n/a | North Coast of Peru | La Viña |  | pottery |  |  | aribalo | [5 empty] | Sicán/Chimú Inka |  |  | Late Horizon | [5 empty] | LV095 | FHA2 | 1991-12-05 | FHAA1-S | 1991-11-21 | 31.601 | 43.427 | 0.5246 | 39.32 | 8.156 | 3.827 | 3.7 | 89.41 | 17.497 | 81.978 | 12.624 | 1.5153 | 58630.8 | 5.351 | 0 | 127.3 | 2.97 | 21.276 | 68 | 1.1898 | 1.0104 | 14.38 | 85.8 | 162.6 | 102851.6 | 527.4 | 7125.8 | 5.868 | 23710.6 | 685.3 | 7603 | 5033.1 | 171.1
LV096 |  | SRM-1633a | Hayashida, Frances |  | South America | Peru | Lambayeque | n/a | North Coast of Peru | La Viña |  | pottery |  |  | aribalo | [5 empty] | Sicán/Chimú Inka |  |  | Late Horizon | [5 empty] | LV096 | FHA2 | 1991-12-05 | FHAA1-S | 1991-11-21 | 49.837 | 40.502 | 0.4932 | 35.39 | 7.954 | 4.6 | 3.4 | 89.53 | 14.365 | 67.186 | 12.675 | 1.4777 | 62063.3 | 6.089 | 0 | 114.1 | 2.606 | 19.714 | 125 | 0.97 | 1.0205 | 13.523 | 97.2 | 157.2 | 100828 | 548.7 | 9419.7 | 5.863 | 21358.7 | 536.6 | 8991.9 | 4512.5 | 140.1
LV097 |  | SRM-1633a | Hayashida, Frances |  | South America | Peru | Lambayeque | n/a | North Coast of Peru | La Viña |  | pottery |  |  | aribalo | [5 empty] | Sicán/Chimú Inka |  |  | Late Horizon | [5 empty] | LV097 | FHA2 | 1991-12-05 | FHAA1-S | 1991-11-21 | 23.975 | 39.658 | 0.5887 | 34.74 | 7.635 | 4.056 | 4.218 | 79.81 | 15.21 | 67.146 | 10.426 | 1.4791 | 51062.4 | 5.517 | 23.6 | 138.6 | 2.425 | 18.994 | 63.1 | 1.1256 | 1.175 | 14.408 | 98.5 | 125.3 | 95188 | 597.1 | 6423.5 | 7.239 | 25184.1 | 780.9 | 7289.6 | 4737.4 | 147.9
LV098 |  | SRM-1633a | Hayashida, Frances |  | South America | Peru | Lambayeque | n/a | North Coast of Peru | La Viña |  | pottery |  |  | aribalo | [5 empty] | Sicán/Chimú Inka |  |  | Late Horizon | [5 empty] | LV098 | FHA2 | 1991-12-05 | FHAA1-S | 1991-11-21 | 30.879 | 40.778 | 0.5087 | 37.38 | 7.798 | 4.477 | 3.55 | 88.02 | 18.962 | 62.618 | 12.068 | 1.5456 | 62725.6 | 5.78 | 44.9 | 114.9 | 2.926 | 20.348 | 87.5 | 1.2163 | 1.0204 | 14.723 | 115.1 | 166.2 | 96367.5 | 538.8 | 9821.5 | 5.944 | 19817.5 | 834.2 | 8833.8 | 4625.3 | 132.3
LV099 |  | SRM-1633a | Hayashida, Frances |  | South America | Peru | Lambayeque | n/a | North Coast of Peru | La Viña |  | pottery |  |  | aribalo | [5 empty] | Sicán/Chimú Inka |  |  | Late Horizon | [5 empty] | LV099 | FHA2 | 1991-12-05 | FHAA1-S | 1991-11-21 | 14.708 | 31.512 | 0.4648 | 28.24 | 6.45 | 2.828 | 3.227 | 65.18 | 15.487 | 32.774 | 8.612 | 1.2441 | 44102.1 | 7.259 | 0 | 102 | 3.177 | 17.301 | 141.1 | 0.8139 | 0.8728 | 12.001 | 97.6 | 194.7 | 93340.2 | 487.5 | 15952.1 | 4.659 | 20930.7 | 1092.6 | 10020.7 | 4527.3 | 129.2
LV100 |  | SRM-1633a | Hayashida, Frances |  | South America | Peru | Lambayeque | n/a | North Coast of Peru | La Viña |  | pottery |  |  | aribalo | [5 empty] | Sicán/Chimú Inka |  |  | Late Horizon | [5 empty] | LV100 | FHA2 | 1991-12-05 | FHAA1-S | 1991-11-21 | 14.054 | 28.831 | 0.4224 | 25.84 | 5.722 | 3.373 | 2.828 | 61.95 | 15.407 | 38.044 | 9.497 | 1.2352 | 44073.1 | 4.503 | 0 | 116.2 | 2.848 | 16.989 | 179.9 | 0.7711 | 0.8402 | 11.017 | 94.5 | 131.5 | 87235 | 608.3 | 11215 | 4.584 | 25051.1 | 979.9 | 13503.8 | 3574.2 | 123.4
LV101 |  | SRM-1633a | Hayashida, Frances |  | South America | Peru | Lambayeque | n/a | North Coast of Peru | La Viña |  | pottery |  |  | aribalo | [5 empty] | Sicán/Chimú Inka |  |  | Late Horizon | [5 empty] | LV101 | FHA2 | 1991-12-05 | FHAA1-S | 1991-11-21 | 17.426 | 32.715 | 0.4652 | 29.65 | 6.341 | 3.592 | 3.136 | 68.82 | 12.938 | 65.964 | 8.05 | 1.2362 | 46522 | 7.035 | 0 | 96.9 | 2.149 | 17.36 | 95.5 | 1.0542 | 0.888 | 11.698 | 63.7 | 157.6 | 91547 | 517.2 | 13243.2 | 4.804 | 16703.8 | 714.8 | 8517.8 | 4224.4 | 139.9
LV102 |  | SRM-1633a | Hayashida, Frances |  | South America | Peru | Lambayeque | n/a | North Coast of Peru | La Viña |  | pottery |  |  | aribalo | [5 empty] | Sicán/Chimú Inka |  |  | Late Horizon | [5 empty] | LV102 | FHA2 | 1991-12-05 | FHAA1-S | 1991-11-21 | 21.566 | 41.871 | 0.4921 | 37.6 | 7.86 | 3.732 | 3.383 | 86.85 | 15.708 | 79.584 | 11.379 | 1.4231 | 57985 | 5.48 | 31.3 | 110.2 | 2.367 | 21.843 | 90.5 | 1.1206 | 0.9845 | 14.658 | 84.8 | 126.5 | 104368.5 | 465.7 | 11693.1 | 5.685 | 20463.5 | 651.8 | 8207.5 | 5334.6 | 146
LV103 |  | SRM-1633a | Hayashida, Frances |  | South America | Peru | Lambayeque | n/a | North Coast of Peru | La Viña |  | pottery |  |  | aribalo | [5 empty] | Sicán/Chimú Inka |  |  | Late Horizon | [5 empty] | LV103 | FHA2 | 1991-12-05 | FHAA1-S | 1991-11-21 | 20.009 | 33.767 | 0.4795 | 30.72 | 6.522 | 3.516 | 3.205 | 75.08 | 13.345 | 68.95 | 8.429 | 1.1925 | 48527.2 | 5.966 | 0 | 104.6 | 2.218 | 18.396 | 106.4 | 1.0418 | 0.9144 | 13.436 | 82.1 | 103.6 | 138160.2 | 431.2 | 12637.8 | 5.24 | 20346.5 | 630.1 | 10394.4 | 4890.9 | 153.9
LV104 |  | SRM-1633a | Hayashida, Frances |  | South America | Peru | Lambayeque | n/a | North Coast of Peru | La Viña |  | pottery |  |  | aribalo | [5 empty] | Sicán/Chimú Inka |  |  | Late Horizon | [5 empty] | LV104 | FHA2 | 1991-12-05 | FHAA1-S | 1991-11-21 | 11.64 | 29.101 | 0.4235 | 27.6 | 5.876 | 3.474 | 2.845 | 60.82 | 11.548 | 42.196 | 7.748 | 1.1644 | 40473.5 | 6.265 | 0 | 116.3 | 2.434 | 15.93 | 208.1 | 0.8763 | 0.7876 | 11.417 | 85.1 | 135.3 | 81345.9 | 432 | 17682.3 | 4.878 | 19299.1 | 587.5 | 15180.4 | 4339.1 | 127.2
LV105 |  | SRM-1633a | Hayashida, Frances |  | South America | Peru | Lambayeque | n/a | North Coast of Peru | La Viña |  | pottery |  |  | aribalo | [5 empty] | Sicán/Chimú Inka |  |  | Late Horizon | [5 empty] | LV105 | FHA2 | 1991-12-05 | FHAA1-S | 1991-11-21 | 16.432 | 24.083 | 0.402 | 23.41 | 5.422 | 2.951 | 2.688 | 52.85 | 15.569 | 32.594 | 8.99 | 1.1621 | 44737.3 | 4.734 | 31.3 | 117.5 | 3.115 | 17.52 | 201.3 | 0.7692 | 0.7973 | 11.388 | 98 | 108.9 | 87238.4 | 419.9 | 17232.4 | 4.156 | 22988.2 | 978.5 | 14958.2 | 3996.4 | 131.5
LV106 |  | SRM-1633a | Hayashida, Frances |  | South America | Peru | Lambayeque | n/a | North Coast of Peru | La Viña |  | pottery |  |  | aribalo | [5 empty] | Sicán/Chimú Inka |  |  | Late Horizon | [5 empty] | LV106 | FHA2 | 1991-12-05 | FHAA1-S | 1991-11-21 | 14.114 | 27.925 | 0.4123 | 25.8 | 5.852 | 3.877 | 2.708 | 59.89 | 13.671 | 38.303 | 6.515 | 1.194 | 39236.2 | 6.463 | 0 | 101.8 | 2.104 | 15.535 | 245.9 | 0.7376 | 0.7314 | 10.301 | 77.9 | 142.1 | 80779.8 | 459.1 | 35696.1 | 4.239 | 20087.1 | 1045.4 | 14787.8 | 3960.3 | 126.9
LV107 |  | SRM-1633a | Hayashida, Frances |  | South America | Peru | Lambayeque | n/a | North Coast of Peru | La Viña |  | pottery |  |  | aribalo | [5 empty] | Sicán/Chimú Inka |  |  | Late Horizon | [5 empty] | LV107 | FHA2 | 1991-12-05 | FHAA1-S | 1991-11-21 | 12.965 | 34.185 | 0.4742 | 31.09 | 6.672 | 3.533 | 3.213 | 69.71 | 19.482 | 65.243 | 9.013 | 1.321 | 52424.3 | 6.885 | 38.5 | 113.1 | 2.322 | 20.102 | 219.1 | 0.9507 | 0.8565 | 12.688 | 114.6 | 175.5 | 98311 | 438.3 | 16910.8 | 4.932 | 17611.7 | 1107.6 | 7521.3 | 5215.1 | 151.2
LV108 |  | SRM-1633a | Hayashida, Frances |  | South America | Peru | Lambayeque | n/a | North Coast of Peru | La Viña |  | pottery |  |  | aribalo | [5 empty] | Sicán/Chimú Inka |  |  | Late Horizon | [5 empty] | LV108 | FHA2 | 1991-12-05 | FHAA1-S | 1991-11-21 | 21.183 | 33.662 | 0.4728 | 31.3 | 6.688 | 4.006 | 3.173 | 71.3 | 16.496 | 51.938 | 10.231 | 1.3575 | 48171.1 | 5.916 | 29.8 | 125.7 | 3.002 | 18.141 | 95.5 | 0.9656 | 0.842 | 13.392 | 95.8 | 128 | 91731.5 | 475 | 10104.9 | 5.008 | 25737.7 | 912.4 | 10463.3 | 4284.7 | 140.1
LV109 |  | SRM-1633a | Hayashida, Frances |  | South America | Peru | Lambayeque | n/a | North Coast of Peru | La Viña |  | pottery |  |  | aribalo | [5 empty] | Sicán/Chimú Inka |  |  | Late Horizon | [5 empty] | LV109 | FHA2 | 1991-12-05 | FHAA1-S | 1991-11-21 | 22.097 | 35.582 | 0.4903 | 31.16 | 6.804 | 3.641 | 3.363 | 77.2 | 17.636 | 68.557 | 11.135 | 1.4053 | 52695.2 | 6.012 | 0 | 150.8 | 3.048 | 19.903 | 92.2 | 1.0944 | 0.9389 | 15.539 | 113.6 | 159.1 | 94743.8 | 505.2 | 11057 | 5.571 | 26479.9 | 869.9 | 8970.9 | 4102.9 | 159.6
LV110 |  | SRM-1633a | Hayashida, Frances |  | South America | Peru | Lambayeque | n/a | North Coast of Peru | La Viña |  | pottery |  |  | aribalo | [5 empty] | Sicán/Chimú Inka |  |  | Late Horizon | [5 empty] | LV110 | FHA2 | 1991-12-05 | FHAA1-S | 1991-11-21 | 22.399 | 37.928 | 0.4807 | 35.66 | 7.508 | 4.365 | 3.34 | 85.14 | 18.689 | 67.577 | 10.107 | 1.4431 | 61101.1 | 5.494 | 0 | 127.4 | 2.8 | 20.417 | 157.3 | 1.0156 | 0.9262 | 14.168 | 120.2 | 156.1 | 99611.8 | 476.4 | 12364.2 | 5.505 | 23566.3 | 920.9 | 9748.2 | 4711.8 | 160.7
LV111 |  | SRM-1633a | Hayashida, Frances |  | South America | Peru | Lambayeque | n/a | North Coast of Peru | La Viña |  | pottery |  |  | aribalo | [5 empty] | Sicán/Chimú Inka |  |  | Late Horizon | [5 empty] | LV111 | FHA2 | 1991-12-05 | FHAA1-S | 1991-11-21 | 16.426 | 28.756 | 0.4298 | 26.36 | 5.793 | 3.83 | 2.919 | 60.66 | 13.7 | 36.174 | 9.101 | 1.1936 | 42959.2 | 6.171 | 0 | 121.5 | 2.803 | 16.966 | 244.3 | 0.7479 | 0.8072 | 12.091 | 104.2 | 153.6 | 87315.9 | 525.9 | 14773.7 | 4.429 | 20325.3 | 879.9 | 13107.2 | 3702.3 | 106.8
LV112 |  | SRM-1633a | Hayashida, Frances |  | South America | Peru | Lambayeque | n/a | North Coast of Peru | La Viña |  | pottery |  |  | aribalo | [5 empty] | Sicán/Chimú Inka |  |  | Late Horizon | [5 empty] | LV112 | FHA2 | 1991-12-05 | FHAA1-S | 1991-11-21 | 12.823 | 33.584 | 0.4325 | 33.55 | 6.389 | 3.146 | 2.936 | 69.83 | 16.839 | 50.736 | 8.631 | 1.361 | 45747.8 | 6.563 | 0 | 100.4 | 2.273 | 17.552 | 195.3 | 0.8952 | 0.8218 | 12.455 | 97.1 | 164.7 | 91522.1 | 515.7 | 18058.2 | 5.176 | 21106.4 | 817.9 | 10182.5 | 4451.1 | 122.7
LV113 |  | SRM-1633a | Hayashida, Frances |  | South America | Peru | Lambayeque | n/a | North Coast of Peru | La Viña |  | pottery |  |  | aribalo | [5 empty] | Sicán/Chimú Inka |  |  | Late Horizon | [5 empty] | LV113 | FHA2 | 1991-12-05 | FHAA1-S | 1991-11-21 | 8.598 | 25.455 | 0.3527 | 24.21 | 5.105 | 2.991 | 2.31 | 54.33 | 10.778 | 36.82 | 7.21 | 1.1297 | 37150.3 | 4.783 | 0 | 104.4 | 2.196 | 14.836 | 270 | 0.7371 | 0.7255 | 9.866 | 84.6 | 143.8 | 86177.3 | 440.8 | 14199.7 | 4.005 | 17240.9 | 480.4 | 16125.4 | 3788.3 | 115.1
LV114 |  | SRM-1633a | Hayashida, Frances |  | South America | Peru | Lambayeque | n/a | North Coast of Peru | La Viña |  | pottery |  |  | other | [5 empty] | Sicán/Chimú Inka |  |  | Late Horizon | [5 empty] | LV114 | FHA2 | 1991-12-05 | FHAA1-S | 1991-11-21 | 22.474 | 37.133 | 0.4775 | 35.77 | 7.129 | 3.853 | 3.375 | 76.34 | 15.019 | 64.354 | 9.958 | 1.2986 | 50530.5 | 5.574 | 42.2 | 120.7 | 2.568 | 18.962 | 87.8 | 1.0097 | 0.8973 | 13.579 | 94.9 | 122.5 | 96067.8 | 610.2 | 6857.5 | 5.412 | 21737 | 634.8 | 9013 | 4606.6 | 138.2
LV115 |  | SRM-1633a | Hayashida, Frances |  | South America | Peru | Lambayeque | n/a | North Coast of Peru | La Viña |  | pottery |  |  | aribalo | [5 empty] | Sicán/Chimú Inka |  |  | Late Horizon | [5 empty] | LV115 | FHA2 | 1991-12-05 | FHAA1-S | 1991-11-21 | 20.147 | 37.31 | 0.4723 | 35.4 | 6.679 | 3.165 | 3.144 | 78.62 | 16.523 | 58.149 | 9.74 | 1.3534 | 48270.2 | 6.404 | 0 | 134.1 | 2.794 | 18.038 | 107.3 | 1.0263 | 0.8633 | 13.04 | 101.2 | 171.1 | 95968.2 | 516.4 | 11556.1 | 5.26 | 25544.9 | 800.6 | 9384.3 | 4465.9 | 150.7
LV116 |  | SRM-1633a | Hayashida, Frances |  | South America | Peru | Lambayeque | n/a | North Coast of Peru | La Viña |  | pottery |  |  | aribalo | [5 empty] | Sicán/Chimú Inka |  |  | Late Horizon | [5 empty] | LV116 | FHA2 | 1991-12-05 | FHA1-S | 1991-11-20 | 23.165 | 36.68 | 0.451 | 33.81 | 7.052 | 3.349 | 3.21 | 78.02 | 13.339 | 61.398 | 11.822 | 1.5301 | 57146.8 | 6.509 | 0 | 103.9 | 2.283 | 19.249 | 162.6 | 0.9129 | 0.9005 | 12.65 | 104.3 | 174.4 | 98035 | 511.1 | 15226.5 | 5.452 | 20304.7 | 534.4 | 7509.4 | 4126.3 | 142
LV117 |  | SRM-1633a | Hayashida, Frances |  | South America | Peru | Lambayeque | n/a | North Coast of Peru | La Viña |  | pottery |  |  | aribalo | [5 empty] | Sicán/Chimú Inka |  |  | Late Horizon | [5 empty] | LV117 | FHA2 | 1991-12-05 | FHAA1-S | 1991-11-21 | 26.005 | 29.851 | 0.4593 | 29.18 | 6.284 | 3.575 | 3.075 | 63.85 | 18.896 | 42.729 | 11.731 | 1.3618 | 54774.4 | 4.296 | 0 | 125.6 | 3.938 | 20.618 | 134.6 | 0.7806 | 1.178 | 14.548 | 131 | 110.3 | 104290.6 | 473.4 | 13972.8 | 4.97 | 21736 | 1036.5 | 10338.3 | 4602.2 | 153.8
LV118 |  | SRM-1633a | Hayashida, Frances |  | South America | Peru | Lambayeque | n/a | North Coast of Peru | La Viña |  | pottery |  |  | aribalo | [5 empty] | Sicán/Chimú Inka |  |  | Late Horizon | [5 empty] | LV118 | FHA2 | 1991-12-05 | FHAA1-S | 1991-11-21 | 19.864 | 47.557 | 0.5235 | 43.29 | 8.88 | 5.146 | 3.707 | 101.06 | 13.887 | 87.439 | 14.563 | 1.6757 | 67304.1 | 5.782 | 0 | 142.9 | 2.915 | 23.63 | 91.6 | 1.1882 | 1.0593 | 15.487 | 93.9 | 162.7 | 113132.6 | 406.8 | 7149.9 | 6.31 | 26136.5 | 416.2 | 7201.3 | 5660.3 | 170.6
LV119 |  | SRM-1633a | Hayashida, Frances |  | South America | Peru | Lambayeque | n/a | North Coast of Peru | La Viña |  | pottery |  |  | aribalo | [5 empty] | Sicán/Chimú Inka |  |  | Late Horizon | [5 empty] | LV119 | FHA2 | 1991-12-05 | FHAA1-S | 1991-11-21 | 12.252 | 33.314 | 0.4965 | 29.65 | 6.562 | 3.464 | 3.471 | 68.53 | 14.763 | 47.889 | 8.581 | 1.2989 | 43838.9 | 7.141 | 0 | 111.9 | 2.552 | 17.816 | 156.2 | 0.8776 | 0.8613 | 12.711 | 95 | 200.5 | 92308.4 | 440 | 14461.5 | 5.576 | 20426.1 | 644.1 | 10830.9 | 4641.7 | 162
LV120 |  | SRM-1633a | Hayashida, Frances |  | South America | Peru | Lambayeque | n/a | North Coast of Peru | La Viña |  | pottery |  |  | aribalo | [5 empty] | Sicán/Chimú Inka |  |  | Late Horizon | [5 empty] | LV120 | FHA2 | 1991-12-05 | FHAA1-S | 1991-11-21 | 30.88 | 42.271 | 0.4956 | 34.85 | 7.282 | 5.386 | 3.215 | 86.53 | 14.138 | 59.393 | 14.416 | 1.4512 | 56555.1 | 4.968 | 0 | 141.6 | 3.379 | 20.668 | 115.5 | 0.941 | 0.9134 | 13.195 | 89.7 | 98.3 | 102447.6 | 480.9 | 9008.5 | 5.672 | 28168.3 | 673.5 | 10793.4 | 4818.5 | 160.1
LV121 |  | SRM-1633a | Hayashida, Frances |  | South America | Peru | Lambayeque | n/a | North Coast of Peru | La Viña |  | pottery |  |  | aribalo | [5 empty] | Sicán/Chimú Inka |  |  | Late Horizon | [5 empty] | LV121 | FHA2 | 1991-12-05 | FHAA1-S | 1991-11-21 | 35.234 | 42.62 | 0.5206 | 37.43 | 8.129 | 5.758 | 3.564 | 89.31 | 13.161 | 78.748 | 16.351 | 1.5783 | 62199.3 | 5.589 | 37.4 | 142.3 | 3.89 | 22.527 | 105.9 | 1.1715 | 1.0542 | 15.283 | 92.4 | 134.8 | 109141.1 | 447.9 | 10805.4 | 6.036 | 26648.9 | 565.8 | 6693.8 | 4961 | 164.5
LV122 |  | SRM-1633a | Hayashida, Frances |  | South America | Peru | Lambayeque | n/a | North Coast of Peru | La Viña |  | pottery |  |  | aribalo | [5 empty] | Sicán/Chimú Inka |  |  | Late Horizon | [5 empty] | LV122 | FHA2 | 1991-12-05 | FHAA1-S | 1991-11-21 | 13.52 | 44.964 | 0.5108 | 35.41 | 8.038 | 4.201 | 3.505 | 94.45 | 12.248 | 86.779 | 13.052 | 1.5481 | 64168.1 | 5.726 | 0 | 125 | 2.098 | 22.916 | 89.2 | 1.2617 | 0.994 | 15.597 | 89.8 | 161.3 | 109796.2 | 542 | 8968.4 | 6.228 | 23650.6 | 429.1 | 7116.5 | 5695.1 | 166.2
LV123 |  | SRM-1633a | Hayashida, Frances |  | South America | Peru | Lambayeque | n/a | North Coast of Peru | La Viña |  | pottery |  |  | aribalo | [5 empty] | Sicán/Chimú Inka |  |  | Late Horizon | [5 empty] | LV123 | FHA2 | 1991-12-05 | FHAA1-S | 1991-11-21 | 17.005 | 29.889 | 0.4005 | 27.04 | 5.836 | 4.165 | 2.691 | 61.91 | 11.18 | 36.178 | 6.293 | 1.1899 | 34375.6 | 7.06 | 0 | 90.5 | 2.659 | 13.676 | 155.6 | 0.7889 | 0.7561 | 11.061 | 64.4 | 203 | 81817.8 | 537.9 | 15793.3 | 4.533 | 19156.3 | 693.6 | 12339.1 | 3415 | 112.3
LV124 |  | SRM-1633a | Hayashida, Frances |  | South America | Peru | Lambayeque | n/a | North Coast of Peru | La Viña |  | pottery |  |  | aribalo | [5 empty] | Sicán/Chimú Inka |  |  | Late Horizon | [5 empty] | LV124 | FHA2 | 1991-12-05 | FHAA1-S | 1991-11-21 | 24.778 | 33.032 | 0.4476 | 32.16 | 6.455 | 3.602 | 3.15 | 70.06 | 17.013 | 46.772 | 7.71 | 1.3144 | 46061.7 | 7.103 | 0 | 99.3 | 2.653 | 17.332 | 207 | 0.9501 | 0.8954 | 12.163 | 88.9 | 158 | 86291.3 | 598.7 | 14120 | 3.846 | 18715.2 | 2348.2 | 11659.2 | 2713.8 | 105.9
LV125 |  | SRM-1633a | Hayashida, Frances |  | South America | Peru | Lambayeque | n/a | North Coast of Peru | La Viña |  | pottery |  |  | aribalo | [5 empty] | Sicán/Chimú Inka |  |  | Late Horizon | [5 empty] | LV125 | FHA2 | 1991-12-05 | FHAA1-S | 1991-11-21 | 19.899 | 29.741 | 0.4195 | 29.72 | 6.092 | 2.869 | 2.875 | 64.7 | 16.321 | 42.751 | 10.089 | 1.3362 | 47457.7 | 5.048 | 17.6 | 122.3 | 3.009 | 18.221 | 211.2 | 0.8212 | 0.8205 | 11.938 | 96.8 | 133.5 | 94876.3 | 541.1 | 13159.6 | 5.044 | 20148.2 | 893.4 | 13256.4 | 4453.9 | 139.9
LV126 |  | SRM-1633a | Hayashida, Frances |  | South America | Peru | Lambayeque | n/a | North Coast of Peru | La Viña |  | pottery |  |  | other Inka | [5 empty] | Sicán/Chimú Inka |  |  | Late Horizon | [5 empty] | LV126 | FHA2 | 1991-12-05 | FHA1-S | 1991-11-20 | 13.148 | 32.725 | 0.4519 | 29.84 | 6.027 | 3.626 | 3.08 | 63.62 | 10.823 | 46.598 | 8.087 | 1.1912 | 42568.4 | 7.339 | 0 | 108.1 | 2.323 | 15.819 | 118.2 | 0.8778 | 1.0336 | 12.087 | 91 | 159 | 90293.4 | 447.7 | 14874.3 | 4.717 | 19819.7 | 664.6 | 12226.4 | 3994 | 137.2
LV127 |  | SRM-1633a | Hayashida, Frances |  | South America | Peru | Lambayeque | n/a | North Coast of Peru | La Viña |  | pottery |  |  | other Inka | [5 empty] | Sicán/Chimú Inka |  |  | Late Horizon | [5 empty] | LV127 | FHA2 | 1991-12-05 | FHA1-S | 1991-11-20 | 3.781 | 76.826 | 0.7588 | 69.58 | 12.686 | 5.447 | 5.388 | 157.9 | 15.018 | 63.387 | 8.756 | 2.2359 | 42176.1 | 8.795 | 38.3 | 142.8 | 0.738 | 17.438 | 155.8 | 2.0421 | 1.7256 | 26.089 | 75.9 | 231.6 | 113159.4 | 347.3 | 17356.7 | 9.343 | 21408.4 | 616.5 | 1751.1 | 5686.1 | 108.3
LV128 |  | SRM-1633a | Hayashida, Frances |  | South America | Peru | Lambayeque | n/a | North Coast of Peru | La Viña |  | pottery |  |  | other Inka | [5 empty] | Sicán/Chimú Inka |  |  | Late Horizon | [5 empty] | LV128 | FHA2 | 1991-12-05 | FHA1-S | 1991-11-20 | 33.856 | 36.606 | 0.4987 | 33.85 | 7.152 | 4.645 | 3.397 | 77.45 | 15.854 | 55.471 | 12.365 | 1.437 | 56531.3 | 5.77 | 0 | 126.5 | 3.268 | 19.864 | 140.7 | 0.9328 | 0.8984 | 13.481 | 106.3 | 164.9 | 100367.8 | 515.1 | 10555.1 | 5.567 | 27835 | 814.7 | 10476.4 | 4656 | 144.7
LV129 |  | SRM-1633a | Hayashida, Frances |  | South America | Peru | Lambayeque | n/a | North Coast of Peru | La Viña |  | pottery |  |  | other Inka | [5 empty] | Sicán/Chimú Inka |  |  | Late Horizon | [5 empty] | LV129 | FHA2 | 1991-12-05 | FHA1-S | 1991-11-20 | 18.904 | 32.155 | 0.381 | 29.7 | 5.967 | 3.241 | 2.581 | 70.14 | 15.654 | 57.68 | 19.815 | 1.2411 | 47503.6 | 4.979 | 27.6 | 132.1 | 2.622 | 13.707 | 288.4 | 0.9762 | 0.7739 | 11.045 | 95.6 | 111.4 | 81425.8 | 412.2 | 68428.4 | 4.469 | 25929 | 922.8 | 4733.5 | 3916.5 | 136.9
LV130 |  | SRM-1633a | Hayashida, Frances |  | South America | Peru | Lambayeque | n/a | North Coast of Peru | La Viña |  | pottery |  |  | other Inka | [5 empty] | Sicán/Chimú Inka |  |  | Late Horizon | [5 empty] | LV130 | FHA2 | 1991-12-05 | FHA1-S | 1991-11-20 | 14.007 | 30.366 | 0.4472 | 29.84 | 5.926 | 3.116 | 3.024 | 64.15 | 14.606 | 39.462 | 7.437 | 1.2187 | 39655.9 | 8.476 | 0 | 99.8 | 2.49 | 16.367 | 168.3 | 0.8404 | 0.8196 | 11.39 | 84.1 | 184.4 | 86616.2 | 443.1 | 18185.6 | 4.374 | 17795.6 | 1124.3 | 11258.7 | 4221.3 | 118.5
LV131 |  | SRM-1633a | Hayashida, Frances |  | South America | Peru | Lambayeque | n/a | North Coast of Peru | La Viña |  | pottery |  |  | other Inka | [5 empty] | Sicán/Chimú Inka |  |  | Late Horizon | [5 empty] | LV131 | FHA2 | 1991-12-05 | FHA1-S | 1991-11-20 | 29.353 | 62.543 | 1.0738 | 49.02 | 10.667 | 6.928 | 7.473 | 125.66 | 7.554 | 92.9 | 18.944 | 2.1759 | 37463.5 | 12.626 | 0 | 101.9 | 2.973 | 21.358 | 156.5 | 1.7569 | 1.517 | 20.364 | 75.7 | 333 | 148423.1 | 366.4 | 3765 | 10.897 | 17898.7 | 200 | 2687.1 | 7158.8 | 177.8
LV132 |  | SRM-1633a | Hayashida, Frances |  | South America | Peru | Lambayeque | n/a | North Coast of Peru | La Viña |  | pottery |  |  | other Inka | [5 empty] | Sicán/Chimú Inka |  |  | Late Horizon | [5 empty] | LV132 | FHA2 | 1991-12-05 | FHA1-S | 1991-11-20 | 3.487 | 39.14 | 0.5571 | 37 | 7.221 | 3.918 | 3.8 | 83.85 | 8.483 | 45.32 | 23.454 | 1.3721 | 41624.2 | 9.318 | 0 | 171.6 | 1.127 | 13.853 | 118.3 | 1.4317 | 1.0048 | 13.585 | 65 | 231.5 | 84738.5 | 432.5 | 12084.7 | 6.634 | 18442.8 | 474.3 | 1826.8 | 4471.4 | 107.3
LV133 |  | SRM-1633a | Hayashida, Frances |  | South America | Peru | Lambayeque | n/a | North Coast of Peru | La Viña |  | pottery |  |  | other Inka | [5 empty] | Sicán/Chimú Inka |  |  | Late Horizon | [5 empty] | LV133 | FHA2 | 1991-12-05 | FHA1-S | 1991-11-20 | 21.397 | 31.419 | 0.4796 | 30.78 | 6.616 | 3.79 | 3.312 | 67.97 | 18.436 | 45.584 | 11.268 | 1.3582 | 50790 | 5.995 | 0 | 122 | 2.997 | 19.167 | 166.9 | 0.8982 | 0.8534 | 14.561 | 105.9 | 142.1 | 99641.3 | 610.8 | 12421.7 | 5.708 | 18212.8 | 1022.5 | 7978.5 | 4211.5 | 146
LV134 |  | SRM-1633a | Hayashida, Frances |  | South America | Peru | Lambayeque | n/a | North Coast of Peru | La Viña |  | pottery |  |  | other aribalo | [5 empty] | Sicán/Chimú Inka |  |  | Late Horizon | [5 empty] | LV134 | FHA2 | 1991-12-05 | FHA1-S | 1991-11-20 | 16.262 | 42.766 | 0.5629 | 40.2 | 7.991 | 2.867 | 3.86 | 89.64 | 13.447 | 66.988 | 8.629 | 1.5118 | 46739.5 | 8.804 | 12.9 | 134.3 | 1.589 | 18.736 | 64.6 | 1.2076 | 1.0966 | 15.851 | 97.8 | 212.1 | 105419 | 541.8 | 9858.1 | 6.519 | 24165.1 | 618 | 7924.4 | 6505.4 | 137
LVW161 |  | SRM-1633a | Hayashida, Frances |  | South America | Peru | Lambayeque | n/a | North Coast of Peru | La Viña |  | pottery |  |  | unfired clay lump | [5 empty] | Sicán/Chimú Inka |  |  | Late Horizon | [5 empty] | LVW161 | ERN2 | 1998-03-01 | AGH1-S | 1998-02-05 | 29.338 | 28.768 | 0.4249 | 24.88 | 6.09 | 3.185 | 3.161 | 61.7 | 11.271 | 81.285 | 8.476 | 1.262 | 42182.3 | 6.408 | 0 | 113.2 | 3.202 | 16.415 | 119.2 | 0.9974 | 1.1557 | 10.982 | 69.1 | 171.4 | 86989.3 | 420.2 | 12955.6 | 4.763 | 22993 | 696.8 | 8261.4 | 4544.5 | 133
LVW162 |  | SRM-1633a | Hayashida, Frances |  | South America | Peru | Lambayeque | n/a | North Coast of Peru | La Viña |  | pottery |  |  | unfired clay lump | [5 empty] | Sicán/Chimú Inka |  |  | Late Horizon | [5 empty] | LVW162 | ERN2 | 1998-03-01 | AGH1-S | 1998-02-05 | 28.749 | 35.295 | 0.4466 | 28.85 | 6.488 | 3.319 | 3.672 | 71.53 | 13.081 | 139.586 | 7.69 | 1.2239 | 48508.1 | 7.204 | 56.9 | 94 | 2.249 | 16.671 | 78.9 | 0.9628 | 1.1771 | 12.224 | 79.4 | 175.3 | 84645.7 | 398.6 | 12680.9 | 4.92 | 18440.3 | 627.2 | 7669.8 | 4215.2 | 131.5
LVW163 |  | SRM-1633a | Hayashida, Frances |  | South America | Peru | Lambayeque | n/a | North Coast of Peru | La Viña |  | pottery |  |  | unfired sherds | [5 empty] | Sicán/Chimú Inka |  |  | Late Horizon | [5 empty] | LVW163 | ERN2 | 1998-03-01 | AGH1-S | 1998-02-05 | 46.468 | 48.993 | 0.5518 | 44.81 | 9.273 | 4.049 | 3.792 | 103.34 | 13.656 | 114.658 | 16.117 | 1.7408 | 63350.1 | 6.01 | 0 | 145 | 3.049 | 23.308 | 0 | 1.2432 | 1.2669 | 15.921 | 106.8 | 144.2 | 107079.5 | 459.3 | 4735.3 | 6.93 | 27004.9 | 446.1 | 3459.1 | 4608.5 | 175.6
LVW164 |  | SRM-1633a | Hayashida, Frances |  | South America | Peru | Lambayeque | n/a | North Coast of Peru | La Viña |  | pottery |  |  | unfired sherds | [5 empty] | Sicán/Chimú Inka |  |  | Late Horizon | [5 empty] | LVW164 | ERN2 | 1998-03-01 | AGH1-S | 1998-02-05 | 30.281 | 39.509 | 0.4712 | 35.97 | 7.809 | 3.77 | 3.34 | 84.18 | 11.1 | 69.574 | 9.598 | 1.5339 | 52159.3 | 8.453 | 0 | 93.5 | 2.249 | 18.189 | 86.9 | 1.0998 | 1.1836 | 13.235 | 97.6 | 187.9 | 89803.9 | 370.3 | 7758.4 | 5.873 | 22422.1 | 519.6 | 6002 | 4090.5 | 147.3
LVW165 |  | SRM-1633a | Hayashida, Frances |  | South America | Peru | Lambayeque | n/a | North Coast of Peru | La Viña |  | pottery |  |  | unfired sherds | [5 empty] | Sicán/Chimú Inka |  |  | Late Horizon | [5 empty] | LVW165 | ERN2 | 1998-03-01 | AGH1-S | 1998-02-05 | 26.189 | 32.395 | 0.4568 | 26.57 | 6.274 | 3.682 | 3.239 | 67.27 | 11.192 | 92.6 | 7.872 | 1.1538 | 41174.3 | 9.486 | 0 | 106.3 | 2.722 | 17.033 | 146.7 | 1.0016 | 1.0583 | 11.99 | 65.9 | 198.4 | 85149.4 | 497.1 | 21984.2 | 5.15 | 20785.4 | 609.6 | 7454.1 | 3479.3 | 116.4
LVW166 |  | SRM-1633a | Hayashida, Frances |  | South America | Peru | Lambayeque | n/a | North Coast of Peru | La Viña |  | pottery |  |  | unfired clay lump | [5 empty] | Sicán/Chimú Inka |  |  | Late Horizon | [5 empty] | LVW166 | ERN2 | 1998-03-01 | AGH1-S | 1998-02-05 | 34.909 | 41.7 | 0.5317 | 40.06 | 7.994 | 4.057 | 3.656 | 86.23 | 12.469 | 62.01 | 11.517 | 1.5034 | 51087.3 | 7.67 | 0 | 118.1 | 2.85 | 19.676 | 0 | 1.2144 | 1.6591 | 13.698 | 91.5 | 165.9 | 93284.8 | 415.7 | 9073.5 | 5.599 | 24231.8 | 568 | 6977.7 | 5312.1 | 158.4
LVW167 |  | SRM-1633a | Hayashida, Frances |  | South America | Peru | Lambayeque | n/a | North Coast of Peru | La Viña |  | pottery |  |  | unfired sherds | [5 empty] | Sicán/Chimú Inka |  |  | Late Horizon | [5 empty] | LVW167 | ERN2 | 1998-03-01 | AGH1-S | 1998-02-05 | 22.676 | 31.761 | 0.4372 | 29.31 | 6.319 | 3.285 | 3.482 | 68.89 | 13.725 | 85.419 | 7.011 | 1.3158 | 43865.2 | 8.738 | 0 | 94.2 | 2.271 | 18.582 | 128.9 | 0.9298 | 0.4613 | 11.764 | 78.5 | 175.3 | 82823.8 | 452.2 | 12781.6 | 4.622 | 20981 | 655.4 | 9719.2 | 4077 | 127.1
LVW168 |  | SRM-1633a | Hayashida, Frances |  | South America | Peru | Lambayeque | n/a | North Coast of Peru | La Viña |  | pottery |  |  | unfired sherds | [5 empty] | Sicán/Chimú Inka |  |  | Late Horizon | [5 empty] | LVW168 | ERN2 | 1998-03-01 | AGH1-S | 1998-02-05 | 23.867 | 32.251 | 0.4264 | 28.94 | 6.105 | 3.035 | 3.111 | 66.18 | 10.784 | 44.887 | 8.716 | 1.1241 | 39385.8 | 6.341 | 0 | 107.2 | 3.272 | 15.063 | 86.4 | 0.9099 | 1.2193 | 12.306 | 75.5 | 157 | 87366.7 | 374.7 | 12433.6 | 4.455 | 21677.5 | 671.4 | 7336.6 | 3953.1 | 111.2
LVW169 |  | SRM-1633a | Hayashida, Frances |  | South America | Peru | Lambayeque | n/a | North Coast of Peru | La Viña |  | pottery |  |  | unfired clay lump | [5 empty] | Sicán/Chimú Inka |  |  | Late Horizon | [5 empty] | LVW169 | ERN2 | 1998-03-01 | AGH1-S | 1998-02-05 | 14.774 | 32.539 | 0.433 | 42.29 | 6.852 | 4.289 | 3.063 | 69.09 | 12.611 | 51.31 | 7.544 | 1.2379 | 38594.8 | 9.075 | 0 | 129.4 | 1.597 | 15.458 | 167.9 | 1.0132 | 0.5173 | 20.015 | 88 | 222.9 | 82375.6 | 420.8 | 11736.5 | 4.415 | 24689.6 | 831.1 | 11473 | 4403.5 | 103.6
TA001 |  | SRM-1633a | Hayashida, Frances |  | South America | Peru | Lambayeque | n/a | North Coast of Peru | Tambo Real | Dune A | pottery |  |  | carin, olla | [5 empty] | Sicán/Chimú Inka |  |  | Late Horizon | [5 empty] | TA001 | FH1 | 1991-12-01 | FH1-S | 1991-11-14 | 15.516 | 25.654 | 0.3894 | 25.09 | 5.33 | 3.077 | 2.747 | 53.98 | 14.731 | 32.258 | 8.912 | 1.1866 | 41822.6 | 5.704 | 0 | 120.1 | 3.198 | 17.119 | 244.4 | 0.7225 | 0.7293 | 10.975 | 113.4 | 119 | 90010.6 | 455.8 | 23722.3 | 4.081 | 28516.5 | 841.9 | 11955.3 | 4291.4 | 121.2
TA002 |  | SRM-1633a | Hayashida, Frances |  | South America | Peru | Lambayeque | n/a | North Coast of Peru | Tambo Real | Dune A | pottery |  |  | carin, olla | [5 empty] | Sicán/Chimú Inka |  |  | Late Horizon | [5 empty] | TA002 | FH1 | 1991-12-01 | FH1-S | 1991-11-14 | 7.573 | 33.422 | 0.4331 | 31.19 | 6.12 | 3.482 | 2.998 | 67.54 | 11.958 | 33.045 | 8.325 | 1.3161 | 38231.4 | 7.306 | 0 | 96.1 | 2.178 | 15.561 | 275.4 | 0.883 | 0.9873 | 10.936 | 81.3 | 192.7 | 86000.2 | 449.7 | 30913.6 | 4.459 | 22006.1 | 810.1 | 20388.7 | 3683.2 | 98.9
TA018 |  | SRM-1633a | Hayashida, Frances |  | South America | Peru | Lambayeque | n/a | North Coast of Peru | Tambo Real | Dune A | pottery |  |  | carin, olla | [5 empty] | Sicán/Chimú Inka |  |  | Late Horizon | [5 empty] | TA018 | FH1 | 1991-12-01 | FH1-S | 1991-11-14 | 20.113 | 32.11 | 0.4291 | 30.36 | 6.169 | 3.385 | 2.998 | 66.87 | 14.059 | 37.022 | 8.436 | 1.271 | 42874.5 | 5.85 | 0 | 121.5 | 2.977 | 16.986 | 214.3 | 0.7794 | 0.7409 | 11.495 | 108.7 | 135.1 | 86600.7 | 459.3 | 18567.5 | 4.294 | 24932 | 943.2 | 11945.8 | 3808.7 | 130.9
TA020 |  | SRM-1633a | Hayashida, Frances |  | South America | Peru | Lambayeque | n/a | North Coast of Peru | Tambo Real | Dune A | pottery |  |  | carin, olla | [5 empty] | Sicán/Chimú Inka |  |  | Late Horizon | [5 empty] | TA020 | FH1 | 1991-12-01 | FH1-S | 1991-11-14 | 18.617 | 26.312 | 0.4003 | 25.01 | 5.459 | 3.166 | 2.832 | 56.71 | 14.039 | 34.08 | 8.604 | 1.2033 | 40916.9 | 6.034 | 0 | 120.8 | 2.891 | 16.47 | 215.4 | 0.7396 | 0.6844 | 12.306 | 107.1 | 146.7 | 89416.6 | 488.9 | 25818.4 | 4.155 | 27357.4 | 890.3 | 13179.4 | 4243.7 | 122.6
TA021 |  | SRM-1633a | Hayashida, Frances |  | South America | Peru | Lambayeque | n/a | North Coast of Peru | Tambo Real | Dune A | pottery |  |  | carin, olla | [5 empty] | Sicán/Chimú Inka |  |  | Late Horizon | [5 empty] | TA021 | FH1 | 1991-12-01 | FH1-S | 1991-11-14 | 19.982 | 28.582 | 0.3919 | 27.35 | 5.868 | 3.116 | 2.725 | 61.54 | 12.95 | 33.371 | 7.352 | 1.2668 | 38035 | 6.5 | 0 | 112.6 | 2.774 | 15.31 | 238 | 0.7397 | 0.885 | 10.526 | 84.1 | 148.7 | 83763.2 | 471.9 | 25614.6 | 4.245 | 33074 | 1006.4 | 13616.9 | 3782.1 | 126.2
TA022 |  | SRM-1633a | Hayashida, Frances |  | South America | Peru | Lambayeque | n/a | North Coast of Peru | Tambo Real | Dune A | pottery |  |  | carin, olla | [5 empty] | Sicán/Chimú Inka |  |  | Late Horizon | [5 empty] | TA022 | FH1 | 1991-12-01 | FH1-S | 1991-11-14 | 17.333 | 26.35 | 0.4237 | 27.9 | 5.59 | 2.98 | 2.762 | 55.99 | 14.035 | 34.335 | 8.257 | 1.1473 | 39979.1 | 5.873 | 0 | 111.8 | 2.843 | 15.823 | 242.1 | 0.7796 | 0.7133 | 10.537 | 93.1 | 140 | 84858.6 | 420.6 | 22681.4 | 4.098 | 22942.2 | 978.3 | 13670 | 4203 | 128.5
TA027 |  | SRM-1633a | Hayashida, Frances |  | South America | Peru | Lambayeque | n/a | North Coast of Peru | Tambo Real | Dune A | pottery |  |  | carin, olla | [5 empty] | Sicán/Chimú Inka |  |  | Late Horizon | [5 empty] | TA027 | HAYA1 | 1993-03-07 | HAYA2-S | 1993-04-14 | 23.77373 | 27.15459 | 0.4243028096 | 23.84834 | 6.131108 | 2.942691 | 2.792749 | 56.97334 | 13.6761 | 35.20341 | 8.35909336 | 1.167276 | 42271.92 | 5.780664 | 0 | 113.8474 | 13.64753 | 16.31024 | 198.8865 | 0.7826641216 | 0.6653625296 | 11.22153 | 114.6454 | 169.526 | 93230.57031 | 467.60245 | 18286.72852 | 5.04497 | 19423.16602 | 942.48407 | 12371.56738 | 3757.51563 | 113.25986
TA028 |  | SRM-1633a | Hayashida, Frances |  | South America | Peru | Lambayeque | n/a | North Coast of Peru | Tambo Real | Dune A | pottery |  |  | carin, olla | [5 empty] | Sicán/Chimú Inka |  |  | Late Horizon | [5 empty] | TA028 | FH1 | 1991-12-01 | FH1-S | 1991-11-14 | 20.27 | 30.324 | 0.4263 | 29.34 | 6.069 | 3.199 | 3.047 | 63.69 | 14.784 | 36.791 | 8.43 | 1.2622 | 44654.2 | 6.563 | 0 | 121.6 | 3.348 | 17.608 | 280.4 | 0.7849 | 0.94 | 11.893 | 97.8 | 150.2 | 87222.2 | 426.3 | 18075.2 | 4.441 | 21187.8 | 935.8 | 12290.5 | 4512.6 | 127.3
TA029 |  | SRM-1633a | Hayashida, Frances |  | South America | Peru | Lambayeque | n/a | North Coast of Peru | Tambo Real | Dune A | pottery |  |  | carin, olla | [5 empty] | Sicán/Chimú Inka |  |  | Late Horizon | [5 empty] | TA029 | FH1 | 1991-12-01 | FH1-S | 1991-11-14 | 8.779 | 27.076 | 0.3963 | 29.18 | 5.699 | 2.83 | 2.89 | 58.05 | 14.37 | 33.454 | 8.898 | 1.2369 | 40652.6 | 5.393 | 0 | 120.1 | 2.435 | 16.81 | 212.5 | 0.7413 | 0.748 | 11.218 | 97.1 | 113.2 | 87062.7 | 484.1 | 21701.5 | 4.64 | 24542.9 | 702.9 | 11476.7 | 4303 | 112.4
TA030 |  | SRM-1633a | Hayashida, Frances |  | South America | Peru | Lambayeque | n/a | North Coast of Peru | Tambo Real | Dune A | pottery |  |  | carin, olla | [5 empty] | Sicán/Chimú Inka |  |  | Late Horizon | [5 empty] | TA030 | FH1 | 1991-12-01 | FH1-S | 1991-11-14 | 19.599 | 29.303 | 0.4278 | 30.42 | 5.819 | 3.607 | 2.896 | 62.88 | 15.874 | 37.389 | 9.422 | 1.2175 | 44024.5 | 6.113 | 15.1 | 129.7 | 3.176 | 17.765 | 204.4 | 0.8084 | 0.7802 | 13.397 | 102.3 | 135 | 93754.5 | 392.5 | 20404.1 | 4.598 | 20730 | 990.9 | 12447.7 | 4385 | 121.8
TA031 |  | SRM-1633a | Hayashida, Frances |  | South America | Peru | Lambayeque | n/a | North Coast of Peru | Tambo Real | Dune A | pottery |  |  | carin, olla | [5 empty] | Sicán/Chimú Inka |  |  | Late Horizon | [5 empty] | TA031 | HAYA1 | 1993-03-07 | HAYA2-S | 1993-04-14 | 17.3996 | 31.67554 | 0.4404488624 | 25.43297 | 6.832749 | 3.548069 | 3.24711 | 64.28441 | 15.84743 | 43.98025 | 8.235062 | 1.336305 | 48484.16711 | 5.319243104 | 41.0297 | 96.44524 | 3.319413552 | 18.44783 | 210.9632 | 0.8831410176 | 0.8101208944 | 12.04065 | 121.130742 | 154.7772 | 96265.89844 | 529.93414 | 13717.93066 | 4.96079 | 22220.4375 | 1028.19104 | 11159.52832 | 4914.02539 | 142.707
TA034 |  | SRM-1633a | Hayashida, Frances |  | South America | Peru | Lambayeque | n/a | North Coast of Peru | Tambo Real | Dune A | pottery |  |  | aribalo | [5 empty] | Sicán/Chimú Inka |  |  | Late Horizon | [5 empty] | TA034 | HAYA1 | 1993-03-07 | HAYA2-S | 1993-04-14 | 15.58874 | 25.2567 | 0.375327392 | 21.96722 | 5.804275 | 2.829470864 | 2.722207536 | 51.47476 | 12.33098 | 31.56894 | 7.073111624 | 1.123711 | 38250.36 | 5.405977 | 0 | 109.4151 | 2.707117 | 15.2849 | 224.2139 | 0.7724938992 | 0.6354456752 | 10.41917 | 108.6649 | 140.9463 | 85232.14063 | 467.95987 | 22449.01172 | 4.24766 | 32475.16211 | 860.13684 | 13832.46191 | 3758.72461 | 122.07322
TA036 |  | SRM-1633a | Hayashida, Frances |  | South America | Peru | Lambayeque | n/a | North Coast of Peru | Tambo Real | Dune A | pottery |  |  | aribalo | [5 empty] | Sicán/Chimú Inka |  |  | Late Horizon | [5 empty] | TA036 | HAYA1 | 1993-03-07 | HAYA2-S | 1993-04-14 | 20.1078 | 28.26471 | 0.4060642736 | 25.06912 | 6.510120536 | 3.255074 | 2.506078528 | 59.64642 | 14.11742804 | 36.47266 | 8.53932 | 1.204582 | 44102.98 | 5.487678576 | 0 | 105.1784 | 3.068071 | 16.81744 | 179.4901 | 0.8406504128 | 0.7526718624 | 10.98237 | 110.3174 | 143.5544 | 88750.54688 | 523.9007 | 18436.19336 | 5.64371 | 21109.57617 | 1057.25964 | 10208.84863 | 4539.85693 | 130.28665
TA040 |  | SRM-1633a | Hayashida, Frances |  | South America | Peru | Lambayeque | n/a | North Coast of Peru | Tambo Real | Dune A | pottery |  |  | aribalo | [5 empty] | Sicán/Chimú Inka |  |  | Late Horizon | [5 empty] | TA040 | FH1 | 1991-12-01 | FH1-S | 1991-11-14 | 21.541 | 30.088 | 0.4846 | 29.63 | 6.19 | 3.299 | 3.088 | 64.07 | 15.347 | 43.322 | 8.509 | 1.3301 | 47272.8 | 5.793 | 0 | 101.8 | 3.484 | 18.239 | 181.9 | 0.8857 | 0.7919 | 11.959 | 101 | 157.6 | 85000.4 | 432.5 | 14685.1 | 5.026 | 19429.8 | 955.8 | 11894.6 | 3707.9 | 129.4
TA041 |  | SRM-1633a | Hayashida, Frances |  | South America | Peru | Lambayeque | n/a | North Coast of Peru | Tambo Real | Dune A | pottery |  |  | aribalo | [5 empty] | Sicán/Chimú Inka |  |  | Late Horizon | [5 empty] | TA041 | FH1 | 1991-12-01 | FH1-S | 1991-11-14 | 17.919 | 29.816 | 0.3964 | 27.93 | 5.616 | 3.159 | 2.856 | 62.06 | 13.389 | 35.346 | 8.169 | 1.1823 | 39930.8 | 5.734 | 0 | 118.9 | 2.849 | 16.066 | 243.7 | 0.6858 | 0.9078 | 10.877 | 89.3 | 140.4 | 84537.8 | 512.6 | 28334.5 | 4.456 | 22051.4 | 946.8 | 12568.4 | 3240.4 | 116.8
TA044 |  | SRM-1633a | Hayashida, Frances |  | South America | Peru | Lambayeque | n/a | North Coast of Peru | Tambo Real | Dune A | pottery |  |  | aribalo | [5 empty] | Sicán/Chimú Inka |  |  | Late Horizon | [5 empty] | TA044 | HAYA1 | 1993-03-07 | HAYA2-S | 1993-04-14 | 22.77685 | 27.21798 | 0.422361136 | 24.12791 | 6.155906488 | 2.79893192 | 3.031649984 | 54.11386 | 14.18453 | 33.67839 | 7.527699 | 1.09779 | 40758.54 | 5.11205 | 0 | 110.8316 | 3.601861 | 15.30965 | 230.9769 | 0.7984048736 | 0.7211809328 | 11.66836 | 124.6772 | 113.3625 | 85949.03125 | 551.78387 | 25529.79297 | 4.40501 | 23094.9375 | 1304.31079 | 10863.49512 | 3879.19385 | 127.31001
TA046 |  | SRM-1633a | Hayashida, Frances |  | South America | Peru | Lambayeque | n/a | North Coast of Peru | Tambo Real | Dune A | pottery |  |  | aribalo | [5 empty] | Sicán/Chimú Inka |  |  | Late Horizon | [5 empty] | TA046 | FH1 | 1991-12-01 | FH1-S | 1991-11-14 | 14.711 | 27.94 | 0.4194 | 27.59 | 5.59 | 3.458 | 2.78 | 56.94 | 13.073 | 33.17 | 8.386 | 1.1797 | 39540.9 | 6.36 | 0 | 116.6 | 2.92 | 16.082 | 243.1 | 0.7128 | 0.7101 | 10.914 | 89 | 157.8 | 84772.1 | 398.9 | 22343.6 | 4.321 | 22276 | 898.2 | 11644.5 | 3995.6 | 118.4
TA047 |  | SRM-1633a | Hayashida, Frances |  | South America | Peru | Lambayeque | n/a | North Coast of Peru | Tambo Real | Dune A | pottery |  |  | aribalo | [5 empty] | Sicán/Chimú Inka |  |  | Late Horizon | [5 empty] | TA047 | FH1 | 1991-12-01 | FH1-S | 1991-11-14 | 19.814 | 26.139 | 0.3998 | 26.79 | 5.47 | 2.961 | 2.848 | 57.29 | 15.629 | 35.874 | 8.954 | 1.2305 | 43966.1 | 5.094 | 0 | 122.5 | 3.016 | 17.51 | 266.8 | 0.7487 | 0.9836 | 11.863 | 104.1 | 118.4 | 89635.5 | 477.2 | 24563.6 | 4.256 | 23128.2 | 864.8 | 12617 | 3842.8 | 117.6
TA048 |  | SRM-1633a | Hayashida, Frances |  | South America | Peru | Lambayeque | n/a | North Coast of Peru | Tambo Real | Dune A | pottery |  |  | aribalo | [5 empty] | Sicán/Chimú Inka |  |  | Late Horizon | [5 empty] | TA048 | HAYA1 | 1993-03-07 | HAYA2-S | 1993-04-14 | 11.56156 | 25.33748 | 0.4056589728 | 23.79379 | 5.857350608 | 4.502402 | 2.386675 | 52.5286 | 13.58741 | 32.19923 | 8.343108 | 1.115086 | 41143.65 | 5.36475 | 0 | 112.8895 | 2.526966 | 15.84197 | 177.7469 | 0.7633039392 | 0.6623274864 | 10.96964 | 104.4496 | 122.4658 | 91727.44531 | 501.57477 | 18990.39063 | 4.10652 | 23642.45117 | 924.48834 | 11951.13379 | 4813.73242 | 117.04079
TA050 |  | SRM-1633a | Hayashida, Frances |  | South America | Peru | Lambayeque | n/a | North Coast of Peru | Tambo Real | Dune A | pottery |  |  | aribalo | [5 empty] | Sicán/Chimú Inka |  |  | Late Horizon | [5 empty] | TA050 | FH1 | 1991-12-01 | FH1-S | 1991-11-14 | 21.033 | 30.157 | 0.4598 | 26.88 | 6.069 | 3.412 | 3.294 | 63.8 | 14.245 | 36.729 | 8.591 | 1.1926 | 40234.4 | 6.196 | 0 | 118.9 | 2.922 | 16.161 | 170.8 | 0.9326 | 0.7988 | 12.936 | 90.9 | 139.4 | 83431 | 447 | 14727.6 | 4.902 | 19557.9 | 1066.2 | 11048.7 | 4047.6 | 113.7
TA051 |  | SRM-1633a | Hayashida, Frances |  | South America | Peru | Lambayeque | n/a | North Coast of Peru | Tambo Real | Dune A | pottery |  |  | aribalo | [5 empty] | Sicán/Chimú Inka |  |  | Late Horizon | [5 empty] | TA051 | FH1 | 1991-12-01 | FH1-S | 1991-11-14 | 35.013 | 28.771 | 0.4316 | 29.62 | 6.205 | 4.102 | 2.957 | 60.47 | 19.542 | 34.336 | 9.731 | 1.2572 | 47583.5 | 4.41 | 0 | 119.7 | 3.897 | 18.353 | 178.8 | 0.6374 | 0.776 | 12.681 | 106.8 | 131.1 | 92368 | 411.3 | 17471.6 | 4.44 | 22249.4 | 1360 | 10788.3 | 4597.5 | 143.9
TA054 |  | SRM-1633a | Hayashida, Frances |  | South America | Peru | Lambayeque | n/a | North Coast of Peru | Tambo Real | Dune A | pottery |  |  | aribalo | [5 empty] | Sicán/Chimú Inka |  |  | Late Horizon | [5 empty] | TA054 | HAYA1 | 1993-03-07 | HAYA2-S | 1993-04-14 | 32.74714 | 25.90703 | 0.390125584 | 22.32717 | 5.847491 | 2.348454 | 2.866636 | 54.21894 | 13.69238 | 28.37705 | 6.96646096 | 1.126689096 | 42756.44 | 4.942568 | 0 | 96.05298 | 1.951561 | 16.07092 | 276.9959 | 0.7629269152 | 0.6938466928 | 11.40634 | 110.1964 | 133.4566 | 92335.98438 | 582.21643 | 19624.3457 | 4.06852 | 21990.2793 | 1116.70483 | 15697.31738 | 3463.65576 | 102.86026
TA055 |  | SRM-1633a | Hayashida, Frances |  | South America | Peru | Lambayeque | n/a | North Coast of Peru | Tambo Real | Dune A | pottery |  |  | aribalo | [5 empty] | Sicán/Chimú Inka |  |  | Late Horizon | [5 empty] | TA055 | HAYA1 | 1993-03-07 | HAYA2-S | 1993-04-14 | 14.0773 | 26.95644 | 0.4022940336 | 24.36947 | 6.111898 | 3.397486 | 2.742095552 | 57.09897 | 15.50845 | 36.02259 | 8.692637 | 1.174081 | 44257.04692 | 6.042554 | 0 | 107.6694 | 3.241011 | 16.81062 | 255.8526 | 0.8599540416 | 0.729164416 | 11.14594 | 120.4315 | 165.3755 | 88221.35156 | 468.82852 | 18562.53125 | 4.69282 | 24220.75586 | 1071.45837 | 10840.39258 | 5184.81543 | 150.2253
TA056 |  | SRM-1633a | Hayashida, Frances |  | South America | Peru | Lambayeque | n/a | North Coast of Peru | Tambo Real | Dune A | pottery |  |  | aribalo | [5 empty] | Sicán/Chimú Inka |  |  | Late Horizon | [5 empty] | TA056 | FH1 | 1991-12-01 | FH1-S | 1991-11-14 | 27.507 | 26.478 | 0.4245 | 26.21 | 5.614 | 3.533 | 2.975 | 56.46 | 15.151 | 34.865 | 8.741 | 1.2213 | 43565.1 | 4.919 | 0 | 116.3 | 3.252 | 17.169 | 299.6 | 0.7209 | 0.7173 | 11.757 | 100 | 128.9 | 88938 | 480.1 | 19079.3 | 4.717 | 25416.9 | 804.5 | 11432.5 | 3906.6 | 130.6
TA058 |  | SRM-1633a | Hayashida, Frances |  | South America | Peru | Lambayeque | n/a | North Coast of Peru | Tambo Real | Dune A | pottery |  |  | aribalo | [5 empty] | Sicán/Chimú Inka |  |  | Late Horizon | [5 empty] | TA058 | FH1 | 1991-12-01 | FH1-S | 1991-11-14 | 14.56 | 26.592 | 0.4017 | 26.92 | 5.606 | 3.119 | 2.745 | 57.23 | 13.596 | 33.205 | 8.425 | 1.1911 | 38411.2 | 5.906 | 0 | 117.8 | 2.944 | 16.323 | 252.6 | 0.6919 | 0.7395 | 11.59 | 92.2 | 129 | 86573.5 | 431.7 | 23129.7 | 4.598 | 21885.6 | 679.3 | 12622.2 | 4044.1 | 121.7
TA059 |  | SRM-1633a | Hayashida, Frances |  | South America | Peru | Lambayeque | n/a | North Coast of Peru | Tambo Real | Dune A | pottery |  |  | aribalo | [5 empty] | Sicán/Chimú Inka |  |  | Late Horizon | [5 empty] | TA059 | FH1 | 1991-12-01 | FH1-S | 1991-11-14 | 17.633 | 29.12 | 0.4579 | 29.45 | 6.238 | 3.607 | 3.177 | 62.51 | 17.301 | 39.92 | 10.106 | 1.3016 | 45942.8 | 5.801 | 39.8 | 126.1 | 3.174 | 18.524 | 214.8 | 0.8416 | 0.7872 | 13.284 | 109.1 | 146.2 | 91658.9 | 617.1 | 16261.4 | 5.047 | 20465.4 | 1054.1 | 11954.5 | 4927.4 | 133.9
TA060 |  | SRM-1633a | Hayashida, Frances |  | South America | Peru | Lambayeque | n/a | North Coast of Peru | Tambo Real | Dune A | pottery |  |  | aribalo | [5 empty] | Sicán/Chimú Inka |  |  | Late Horizon | [5 empty] | TA060 | FH1 | 1991-12-01 | FH1-S | 1991-11-14 | 17.282 | 28.111 | 0.4553 | 27.3 | 5.935 | 3.495 | 3.192 | 60.53 | 14.181 | 31.731 | 7.758 | 1.2785 | 42115.4 | 5.231 | 38.7 | 126.1 | 3.363 | 16.04 | 177.1 | 0.7886 | 1.0441 | 12.197 | 116.3 | 119.9 | 84967.3 | 441.6 | 21151.4 | 4.769 | 22786.7 | 1341.1 | 11230.5 | 3358.3 | 117.9
TA061 |  | SRM-1633a | Hayashida, Frances |  | South America | Peru | Lambayeque | n/a | North Coast of Peru | Tambo Real | Dune A | pottery |  |  | other Inka | [5 empty] | Sicán/Chimú Inka |  |  | Late Horizon | [5 empty] | TA061 | FH1 | 1991-12-01 | FH1-S | 1991-11-14 | 10.08 | 28.246 | 0.4671 | 24.89 | 6.007 | 4.451 | 3.21 | 63.4 | 18.536 | 50.867 | 8.529 | 1.426 | 61235.7 | 6.486 | 0 | 104.1 | 2.926 | 20.847 | 184.1 | 0.8184 | 0.8384 | 12.241 | 129.8 | 129.2 | 96784.8 | 435.4 | 35528.4 | 5.483 | 19910.5 | 1212.4 | 10987.3 | 4174.1 | 152
TA062 |  | SRM-1633a | Hayashida, Frances |  | South America | Peru | Lambayeque | n/a | North Coast of Peru | Tambo Real | Dune A | pottery |  |  | other Inka | [5 empty] | Sicán/Chimú Inka |  |  | Late Horizon | [5 empty] | TA062 | FH1 | 1991-12-01 | FH1-S | 1991-11-14 | 19.5 | 28.457 | 0.4335 | 27.91 | 5.947 | 3.268 | 2.945 | 60.67 | 15.273 | 36.629 | 8.808 | 1.1981 | 42555.8 | 5.724 | 0 | 123.8 | 3.045 | 17.025 | 234.7 | 0.8104 | 0.7504 | 11.281 | 96.4 | 134 | 85025.2 | 430.7 | 23779 | 4.321 | 21563.2 | 912.2 | 12339.2 | 3977 | 108.2
TA063 |  | SRM-1633a | Hayashida, Frances |  | South America | Peru | Lambayeque | n/a | North Coast of Peru | Tambo Real | Dune A | pottery |  |  | other Inka | [5 empty] | Sicán/Chimú Inka |  |  | Late Horizon | [5 empty] | TA063 | FH1 | 1991-12-01 | FH1-S | 1991-11-14 | 20.219 | 32.454 | 0.4287 | 31.16 | 6.299 | 3.401 | 2.916 | 68.08 | 15.466 | 37.963 | 9.85 | 1.2894 | 45702.3 | 6.965 | 0 | 131.5 | 3.23 | 18.124 | 181.1 | 0.7684 | 0.7666 | 13.648 | 103.8 | 172.1 | 89275.3 | 553.6 | 21169.8 | 4.437 | 20465.4 | 962.6 | 11567 | 4463.8 | 128.9
TA064 |  | SRM-1633a | Hayashida, Frances |  | South America | Peru | Lambayeque | n/a | North Coast of Peru | Tambo Real | Dune A | pottery |  |  | other Inka | [5 empty] | Sicán/Chimú Inka |  |  | Late Horizon | [5 empty] | TA064 | FH1 | 1991-12-01 | FH1-S | 1991-11-14 | 18.562 | 31.673 | 0.4367 | 27.07 | 6.267 | 3.285 | 3.051 | 67.27 | 15.523 | 39.249 | 9.32 | 1.3754 | 46408.8 | 7.325 | 31.1 | 121.6 | 3.051 | 18.67 | 326.4 | 0.9262 | 0.8459 | 12.644 | 114.2 | 156.4 | 92921.8 | 503.3 | 22285 | 4.92 | 21789.7 | 993.1 | 12576 | 4127 | 123.6
TA065 |  | SRM-1633a | Hayashida, Frances |  | South America | Peru | Lambayeque | n/a | North Coast of Peru | Tambo Real | Dune A | pottery |  |  | other Inka | [5 empty] | Sicán/Chimú Inka |  |  | Late Horizon | [5 empty] | TA065 | FH1 | 1991-12-01 | FH1-S | 1991-11-14 | 14.259 | 28.599 | 0.4365 | 28.72 | 6.188 | 3.112 | 2.863 | 60.2 | 14.152 | 36.08 | 8.428 | 1.231 | 41845.8 | 6.333 | 0 | 120.7 | 2.937 | 17.032 | 227.1 | 0.7447 | 0.7977 | 12.035 | 92.1 | 150.4 | 87673.7 | 452.4 | 22740.9 | 4.997 | 22066.2 | 950.3 | 12376.9 | 3891.5 | 128
TA066 |  | SRM-1633a | Hayashida, Frances |  | South America | Peru | Lambayeque | n/a | North Coast of Peru | Tambo Real | Dune A | pottery |  |  | other Inka | [5 empty] | Sicán/Chimú Inka |  |  | Late Horizon | [5 empty] | TA066 | FH1 | 1991-12-01 | FH1-S | 1991-11-14 | 17.746 | 29.548 | 0.4087 | 28.8 | 6.001 | 3.29 | 2.872 | 61.82 | 14.394 | 36.06 | 8.163 | 1.22 | 41990.6 | 6.217 | 30.5 | 119.9 | 2.82 | 16.903 | 210.1 | 0.7736 | 0.7416 | 11.79 | 93.1 | 138.4 | 87771.2 | 420.3 | 22172.7 | 4.563 | 22284.6 | 940.5 | 12476.8 | 4517 | 109.3
TA067 |  | SRM-1633a | Hayashida, Frances |  | South America | Peru | Lambayeque | n/a | North Coast of Peru | Tambo Real | Dune A | pottery |  |  | other Inka | [5 empty] | Sicán/Chimú Inka |  |  | Late Horizon | [5 empty] | TA067 | FH2 | 1991-12-01 | FH1-S | 1991-11-14 | 15.993 | 28.381 | 0.4215 | 25.45 | 5.63 | 3.108 | 2.868 | 60.98 | 15.308 | 34.229 | 8.444 | 1.2586 | 42187.6 | 5.718 | 0 | 116.2 | 2.958 | 16.622 | 222.8 | 0.8566 | 0.7907 | 11.248 | 103.8 | 135.2 | 87331.5 | 490.8 | 16770.3 | 4.34 | 22655.9 | 790.6 | 13419.2 | 3950.2 | 123.8
TA068 |  | SRM-1633a | Hayashida, Frances |  | South America | Peru | Lambayeque | n/a | North Coast of Peru | Tambo Real | Dune A | pottery |  |  | other Inka | [5 empty] | Sicán/Chimú Inka |  |  | Late Horizon | [5 empty] | TA068 | FH2 | 1991-12-01 | FH1-S | 1991-11-14 | 5.457 | 71.07 | 0.6976 | 51.33 | 9.769 | 5.823 | 4.798 | 147.41 | 11.011 | 68.13 | 9.913 | 1.7211 | 40037.2 | 10.754 | 0 | 138.2 | 1.033 | 16.666 | 138.7 | 2.2566 | 1.2427 | 25.785 | 83.6 | 288.3 | 104698.5 | 302.5 | 15997.9 | 7.619 | 19414.3 | 275.7 | 1339.4 | 5527.8 | 92.6
TA069 |  | SRM-1633a | Hayashida, Frances |  | South America | Peru | Lambayeque | n/a | North Coast of Peru | Tambo Real | Dune A | pottery |  |  | mold, aribalo | [5 empty] | Sicán/Chimú Inka |  |  | Late Horizon | [5 empty] | TA069 | FH2 | 1991-12-01 | FH1-S | 1991-11-14 | 17.059 | 26.813 | 0.4215 | 25.53 | 5.769 | 3.534 | 2.952 | 56.51 | 15.06 | 34.639 | 8.711 | 1.1718 | 43192.5 | 5.442 | 0 | 119.3 | 3.086 | 17.27 | 206 | 0.7928 | 0.7227 | 12.47 | 107.5 | 129.9 | 92312.3 | 472 | 21001 | 4.637 | 23374 | 794 | 10861.7 | 4251.6 | 129.6
TA070 |  | SRM-1633a | Hayashida, Frances |  | South America | Peru | Lambayeque | n/a | North Coast of Peru | Tambo Real | Dune A | pottery |  |  | mold, aribalo | [5 empty] | Sicán/Chimú Inka |  |  | Late Horizon | [5 empty] | TA070 | FH2 | 1991-12-01 | FH1-S | 1991-11-14 | 19.421 | 27.409 | 0.4262 | 26.5 | 5.658 | 3.465 | 2.877 | 57.73 | 14.845 | 33.064 | 8.788 | 1.1744 | 41354.6 | 5.75 | 0 | 122 | 2.929 | 16.592 | 280 | 0.7638 | 0.8358 | 10.876 | 105.7 | 184.3 | 88011.7 | 482 | 22117 | 4.211 | 21719 | 1039.9 | 12554.7 | 4188.2 | 138.6
TA071 |  | SRM-1633a | Hayashida, Frances |  | South America | Peru | Lambayeque | n/a | North Coast of Peru | Tambo Real | Dune A | pottery |  |  | mold, aribalo | [5 empty] | Sicán/Chimú Inka |  |  | Late Horizon | [5 empty] | TA071 | FH2 | 1991-12-01 | FH1-S | 1991-11-14 | 18.826 | 28.693 | 0.4203 | 26.35 | 5.878 | 3.111 | 2.813 | 58.6 | 14.247 | 37.566 | 8.656 | 1.21 | 44159.6 | 6.267 | 0 | 117.6 | 3.075 | 17.419 | 242.4 | 0.8056 | 0.7999 | 11.543 | 110.3 | 148.9 | 89627.1 | 429.8 | 25343.3 | 4.474 | 23445.7 | 907.3 | 10770.7 | 3992.1 | 120.2
TA073 |  | SRM-1633a | Hayashida, Frances |  | South America | Peru | Lambayeque | n/a | North Coast of Peru | Tambo Real | Dune A | pottery |  |  | mold, aribalo | [5 empty] | Sicán/Chimú Inka |  |  | Late Horizon | [5 empty] | TA073 | FH2 | 1991-12-01 | FH1-S | 1991-11-14 | 18.174 | 27.111 | 0.3967 | 26.33 | 5.384 | 2.855 | 2.622 | 57.48 | 13.283 | 33.32 | 8.41 | 1.1504 | 40278.3 | 5.734 | 0 | 121.3 | 3.088 | 16.072 | 244.9 | 0.7911 | 0.7471 | 11.409 | 96.2 | 157.6 | 88548.6 | 507.7 | 18006 | 3.898 | 21666.6 | 848.4 | 12113.1 | 3787.9 | 114.9
TA075 |  | SRM-1633a | Hayashida, Frances |  | South America | Peru | Lambayeque | n/a | North Coast of Peru | Tambo Real | Dune A | pottery |  |  | mold, aribalo | [5 empty] | Sicán/Chimú Inka |  |  | Late Horizon | [5 empty] | TA075 | FH2 | 1991-12-01 | FH1-S | 1991-11-14 | 20.576 | 26.415 | 0.4071 | 25.15 | 5.543 | 3.034 | 2.74 | 55.09 | 13.487 | 34.519 | 7.987 | 1.1503 | 40567.7 | 5.605 | 0 | 117.9 | 2.841 | 16.162 | 222.8 | 0.8056 | 0.7413 | 10.711 | 101.4 | 172.6 | 82566.5 | 420.5 | 29068.8 | 4.386 | 22344.2 | 960.1 | 10999.6 | 3689.4 | 127.6
TA076 |  | SRM-1633a | Hayashida, Frances |  | South America | Peru | Lambayeque | n/a | North Coast of Peru | Tambo Real | Dune A | pottery |  |  | mold, aribalo | [5 empty] | Sicán/Chimú Inka |  |  | Late Horizon | [5 empty] | TA076 | FH2 | 1991-12-01 | FH1-S | 1991-11-14 | 22.648 | 26.506 | 0.3906 | 28.27 | 5.612 | 3.519 | 2.709 | 56.22 | 13.629 | 33.526 | 8.36 | 1.1964 | 41017.6 | 5.417 | 0 | 116.6 | 2.855 | 16.189 | 244.3 | 0.76 | 0.7795 | 10.995 | 101.9 | 158.8 | 89185.9 | 443.9 | 19140.5 | 3.9 | 24538.1 | 734.5 | 11369.2 | 4069.7 | 130.8
TA077 |  | SRM-1633a | Hayashida, Frances |  | South America | Peru | Lambayeque | n/a | North Coast of Peru | Tambo Real | Dune A | pottery |  |  | mold, aribalo | [5 empty] | Sicán/Chimú Inka |  |  | Late Horizon | [5 empty] | TA077 | FH2 | 1991-12-01 | FH1-S | 1991-11-14 | 18.963 | 28.684 | 0.4076 | 27.69 | 5.804 | 3.226 | 2.782 | 60.27 | 14.079 | 36.218 | 8.554 | 1.2427 | 42069 | 6.109 | 0 | 120 | 2.797 | 16.916 | 356.5 | 0.9162 | 0.7519 | 11.64 | 101.1 | 149.7 | 93123.2 | 418.9 | 23659.3 | 4.21 | 23407.1 | 959.7 | 15113.4 | 4261.2 | 137.8
TA078 |  | SRM-1633a | Hayashida, Frances |  | South America | Peru | Lambayeque | n/a | North Coast of Peru | Tambo Real | Dune A | pottery |  |  | mold, aribalo | [5 empty] | Sicán/Chimú Inka |  |  | Late Horizon | [5 empty] | TA078 | FH2 | 1991-12-01 | FH1-S | 1991-11-14 | 17.438 | 29.671 | 0.4193 | 27.59 | 5.999 | 3.383 | 2.838 | 61.31 | 14.084 | 36.579 | 8.332 | 1.2144 | 41432.4 | 6.643 | 0 | 115.8 | 2.977 | 16.81 | 250.4 | 0.7968 | 0.7529 | 12.472 | 101.3 | 168.1 | 82389.6 | 484 | 21596.3 | 4.357 | 20048.7 | 938.6 | 12070.4 | 4303.4 | 15
TA079 |  | SRM-1633a | Hayashida, Frances |  | South America | Peru | Lambayeque | n/a | North Coast of Peru | Tambo Real | Dune A | pottery |  |  | mold, aribalo | [5 empty] | Sicán/Chimú Inka |  |  | Late Horizon | [5 empty] | TA079 | FH2 | 1991-12-01 | FH3-S | 1991-11-14 | 19.952 | 28.119 | 0.4119 | 25.06 | 5.679 | 3.411 | 2.772 | 58.32 | 14.503 | 34.035 | 8.807 | 1.1925 | 42064.1 | 5.979 | 0 | 125.5 | 2.873 | 16.796 | 249.4 | 0.7873 | 0.8017 | 11.383 | 104.9 | 174.6 | 91376.4 | 447.3 | 20134.4 | 4.458 | 20924.6 | 900.5 | 14583.8 | 4368 | 125.2
TA080 |  | SRM-1633a | Hayashida, Frances |  | South America | Peru | Lambayeque | n/a | North Coast of Peru | Tambo Real | Dune A | pottery |  |  | mold, chak | [5 empty] | Sicán/Chimú Inka |  |  | Late Horizon | [5 empty] | TA080 | FH2 | 1991-12-01 | FH3-S | 1991-11-14 | 14.918 | 26.803 | 0.4063 | 27.54 | 5.575 | 3.103 | 2.71 | 54.85 | 12.414 | 32.334 | 7.934 | 1.1534 | 36820.2 | 5.75 | 0 | 110.2 | 3.001 | 15.521 | 273.5 | 0.7362 | 0.7703 | 10.668 | 94.9 | 172.6 | 86720.1 | 448.4 | 22259.1 | 4.327 | 23162.1 | 635.6 | 12551.2 | 4008.7 | 123.6
TA081 |  | SRM-1633a | Hayashida, Frances |  | South America | Peru | Lambayeque | n/a | North Coast of Peru | Tambo Real | Dune A | pottery |  |  | other Inka | [5 empty] | Sicán/Chimú Inka |  |  | Late Horizon | [5 empty] | TA081 | FHA2 | 1991-12-05 | FHA1-S | 1991-11-20 | 17.786 | 29.316 | 0.4433 | 28.04 | 6.066 | 3.398 | 3.038 | 62.75 | 15.913 | 39.712 | 8.765 | 1.2662 | 47871.8 | 6.216 | 0 | 130.4 | 3.646 | 17.993 | 274 | 0.8809 | 0.8205 | 12.72 | 104.4 | 144.9 | 88669.5 | 418.2 | 18801 | 4.434 | 23606.8 | 1164.4 | 12578 | 4263.4 | 125.1
TA082 |  | SRM-1633a | Hayashida, Frances |  | South America | Peru | Lambayeque | n/a | North Coast of Peru | Tambo Real | Dune A | pottery |  |  | other Inka | [5 empty] | Sicán/Chimú Inka |  |  | Late Horizon | [5 empty] | TA082 | FHA2 | 1991-12-05 | FHA1-S | 1991-11-20 | 15.678 | 29.29 | 0.4326 | 28.95 | 6.191 | 3.223 | 3.005 | 61.88 | 13.867 | 35.214 | 8.277 | 1.2197 | 42479.6 | 5.454 | 0 | 122.3 | 3.12 | 16.592 | 245.4 | 0.8567 | 0.8321 | 12.298 | 93.3 | 121.5 | 88897 | 534.4 | 24357.6 | 4.462 | 21279.5 | 1056 | 11589.1 | 4114.8 | 125.4
TA083 |  | SRM-1633a | Hayashida, Frances |  | South America | Peru | Lambayeque | n/a | North Coast of Peru | Tambo Real | Dune A | pottery |  |  | other Inka | [5 empty] | Sicán/Chimú Inka |  |  | Late Horizon | [5 empty] | TA083 | FHA2 | 1991-12-05 | FHA1-S | 1991-11-20 | 13.96 | 32.575 | 0.4608 | 31.72 | 6.47 | 3.586 | 3.175 | 66.72 | 16.545 | 44.077 | 10.008 | 1.3227 | 47465.6 | 6.302 | 0 | 124.8 | 3.059 | 19.12 | 165.6 | 0.8763 | 0.8298 | 12.895 | 110.7 | 163 | 96081.2 | 426.7 | 16212.7 | 0.534 | 22732.5 | 957.6 | 11014.6 | 4351.2 | 158.3
TA084 |  | SRM-1633a | Hayashida, Frances |  | South America | Peru | Lambayeque | n/a | North Coast of Peru | Tambo Real | Dune A | pottery |  |  | other Inka | [5 empty] | Sicán/Chimú Inka |  |  | Late Horizon | [5 empty] | TA084 | FHA2 | 1991-12-05 | FHA1-S | 1991-11-20 | 17.154 | 29.213 | 0.43 | 29.24 | 6.089 | 3.012 | 2.939 | 63.64 | 15.519 | 37.015 | 9.186 | 1.2555 | 45099.4 | 6.424 | 0 | 131.9 | 3.208 | 17.622 | 236.1 | 0.827 | 0.8743 | 12.615 | 103.8 | 145.8 | 94938.6 | 417.3 | 16646.7 | 4.572 | 23297.8 | 933 | 12146.9 | 4682.5 | 126.9
TAW158 |  | SRM-1633a | Hayashida, Frances |  | South America | Peru | Lambayeque | n/a | North Coast of Peru | Tambo Real | Dune A, Workshop | pottery |  |  | unfired sherds | [5 empty] | Sicán/Chimú Inka |  |  | Late Horizon | [5 empty] | TAW158 | ERN2 | 1998-03-01 | AGH1-S | 1998-02-05 | 27.533 | 30.692 | 0.412 | 30.13 | 6.129 | 2.95 | 2.962 | 63.32 | 12.483 | 58.15 | 9.557 | 1.1817 | 43501.2 | 6.722 | 0 | 135.1 | 3.27 | 17.218 | 239.2 | 0.771 | 1.1968 | 11.455 | 116.6 | 119.2 | 92170.4 | 471 | 16722.8 | 4.354 | 25102.4 | 930.8 | 10162.9 | 4173.2 | 134.7
TAW159 |  | SRM-1633a | Hayashida, Frances |  | South America | Peru | Lambayeque | n/a | North Coast of Peru | Tambo Real | Dune A, Workshop | pottery |  |  | unfired clay lump | [5 empty] | Sicán/Chimú Inka |  |  | Late Horizon | [5 empty] | TAW159 | ERN2 | 1998-03-01 | AGH1-S | 1998-02-05 | 27.877 | 32.806 | 0.4285 | 30.95 | 6.528 | 3.784 | 3.075 | 67.65 | 15.095 | 151.567 | 9.038 | 1.3059 | 44226.6 | 5.819 | 0 | 131.2 | 3.126 | 17.64 | 264.6 | 0.7922 | 1.0778 | 11.142 | 87 | 112.6 | 89621.5 | 473.4 | 16139.5 | 4.989 | 24756 | 981.7 | 9563.6 | 3655.3 | 150.1
TAW160 |  | SRM-1633a | Hayashida, Frances |  | South America | Peru | Lambayeque | n/a | North Coast of Peru | Tambo Real | Dune A, Workshop | pottery |  |  | unfired sherds | [5 empty] | Sicán/Chimú Inka |  |  | Late Horizon | [5 empty] | TAW160 | ERN2 | 1998-03-01 | AGH1-S | 1998-02-05 | 34.866 | 27.124 | 0.428 | 26.55 | 5.821 | 3.324 | 2.827 | 56.76 | 12.845 | 61.092 | 9.709 | 1.1996 | 44364.8 | 6.098 | 0 | 132.9 | 3.748 | 17.267 | 229.4 | 0.783 | 1.1248 | 11.716 | 114.4 | 145 | 90554.1 | 519.4 | 15861.4 | 4.946 | 25171.2 | 964 | 10472.7 | 3655.8 | 133.9
TC001 |  | SRM-1633a | Hayashida, Frances |  | South America | Peru | Lambayeque | n/a | North Coast of Peru | Tambo Real | Dune C | pottery |  |  | carin, olla | [5 empty] | Sicán/Chimú Inka |  |  | Late Horizon | [5 empty] | TC001 | FH2 | 1991-12-01 | FH3-S | 1991-11-14 | 18.679 | 32.35 | 0.4284 | 28.54 | 6.149 | 3.405 | 2.9 | 65.43 | 14.637 | 35.403 | 8.619 | 1.2145 | 42226.7 | 6.085 | 0 | 109.6 | 3.312 | 16.747 | 211 | 0.7515 | 0.8307 | 13.076 | 95.2 | 189.2 | 89297.8 | 421.3 | 16451.5 | 4.425 | 20590.9 | 941.1 | 12663.8 | 4288.1 | 125.5
TC004 |  | SRM-1633a | Hayashida, Frances |  | South America | Peru | Lambayeque | n/a | North Coast of Peru | Tambo Real | Dune C | pottery |  |  | carin, olla | [5 empty] | Sicán/Chimú Inka |  |  | Late Horizon | [5 empty] | TC004 | FH2 | 1991-12-01 | FH3-S | 1991-11-14 | 21.841 | 28.014 | 0.4235 | 28.08 | 5.759 | 2.781 | 2.863 | 57.96 | 13.752 | 33.895 | 8.004 | 1.1886 | 41794.8 | 5.93 | 0 | 114.4 | 3.164 | 17.104 | 330.6 | 0.7908 | 0.7109 | 11.715 | 104.6 | 151.5 | 88987.1 | 502.3 | 19908.8 | 4.599 | 23132 | 928.5 | 11490.8 | 3956.6 | 129.7
TC006 |  | SRM-1633a | Hayashida, Frances |  | South America | Peru | Lambayeque | n/a | North Coast of Peru | Tambo Real | Dune C | pottery |  |  | carin, olla | [5 empty] | Sicán/Chimú Inka |  |  | Late Horizon | [5 empty] | TC006 | FH2 | 1991-12-01 | FH3-S | 1991-11-14 | 18.656 | 33.037 | 0.416 | 31.65 | 6.292 | 3.384 | 2.795 | 68 | 13.663 | 34.884 | 8.633 | 1.3076 | 41693.8 | 6.232 | 0 | 120.5 | 2.989 | 16.632 | 272.8 | 0.8266 | 0.8785 | 11.924 | 98.4 | 159.6 | 85778.9 | 476.4 | 24061.6 | 4.228 | 21297 | 879.8 | 11553.3 | 3996.8 | 127.5
TC008 |  | SRM-1633a | Hayashida, Frances |  | South America | Peru | Lambayeque | n/a | North Coast of Peru | Tambo Real | Dune C | pottery |  |  | carin, olla | [5 empty] | Sicán/Chimú Inka |  |  | Late Horizon | [5 empty] | TC008 | FH2 | 1991-12-01 | FH3-S | 1991-11-14 | 11.945 | 28.399 | 0.3978 | 27.13 | 5.756 | 3.331 | 2.791 | 60.93 | 14.838 | 36.975 | 8.81 | 1.1942 | 43087.4 | 5.253 | 0 | 112.4 | 2.936 | 16.858 | 177 | 0.7919 | 0.7716 | 11.159 | 99.9 | 173.2 | 93333.5 | 487.8 | 16660.8 | 4.254 | 19034.7 | 936.2 | 12608.5 | 3538 | 119.8
TC012 |  | SRM-1633a | Hayashida, Frances |  | South America | Peru | Lambayeque | n/a | North Coast of Peru | Tambo Real | Dune C | pottery |  |  | carin, olla | [5 empty] | Sicán/Chimú Inka |  |  | Late Horizon | [5 empty] | TC012 | FH2 | 1991-12-01 | FH3-S | 1991-11-14 | 16.358 | 30.519 | 0.4418 | 28.38 | 6.19 | 3.801 | 2.831 | 61.09 | 13.646 | 34.362 | 8.208 | 1.1913 | 41113.2 | 6.995 | 0 | 115.3 | 2.764 | 16.559 | 257.2 | 0.8467 | 0.7607 | 11.148 | 99.5 | 195.3 | 89087.6 | 433.7 | 22554 | 4.776 | 21412.4 | 935.1 | 12216.5 | 4614.3 | 126.1
TC013 |  | SRM-1633a | Hayashida, Frances |  | South America | Peru | Lambayeque | n/a | North Coast of Peru | Tambo Real | Dune C | pottery |  |  | carin, olla | [5 empty] | Sicán/Chimú Inka |  |  | Late Horizon | [5 empty] | TC013 | FH2 | 1991-12-01 | FH3-S | 1991-11-14 | 20.181 | 30.829 | 0.4963 | 30.61 | 6.569 | 4.198 | 3.329 | 64.39 | 19.616 | 38.908 | 10.417 | 1.3306 | 50007.9 | 4.759 | 0 | 116.2 | 3.203 | 19.214 | 139.7 | 0.889 | 0.9324 | 13.64 | 121.6 | 141 | 97215.7 | 516.9 | 12094.7 | 5.449 | 18498.1 | 1187.6 | 10677.7 | 4712.6 | 170.9
TC014 |  | SRM-1633a | Hayashida, Frances |  | South America | Peru | Lambayeque | n/a | North Coast of Peru | Tambo Real | Dune C | pottery |  |  | carin, olla | [5 empty] | Sicán/Chimú Inka |  |  | Late Horizon | [5 empty] | TC014 | FH2 | 1991-12-01 | FH3-S | 1991-11-14 | 18.397 | 30.473 | 0.4123 | 29.16 | 5.982 | 3.416 | 2.764 | 64.17 | 14.236 | 36.048 | 9.124 | 1.2367 | 42799.1 | 6.157 | 0 | 124.5 | 2.982 | 17.069 | 204.6 | 0.7534 | 0.8531 | 13.587 | 106.7 | 164.6 | 88549.6 | 538.2 | 17916 | 4.713 | 20749.7 | 867.8 | 10992.5 | 3767.1 | 111.9
TC015 |  | SRM-1633a | Hayashida, Frances |  | South America | Peru | Lambayeque | n/a | North Coast of Peru | Tambo Real | Dune C | pottery |  |  | carin, olla | [5 empty] | Sicán/Chimú Inka |  |  | Late Horizon | [5 empty] | TC015 | FH2 | 1991-12-01 | FH3-S | 1991-11-14 | 15.466 | 30.579 | 0.4287 | 30.2 | 6.156 | 4.186 | 2.812 | 62.36 | 14.817 | 35.013 | 8.392 | 1.2951 | 43223.7 | 5.214 | 0 | 97.4 | 2.783 | 16.547 | 206 | 0.7856 | 0.8351 | 11.521 | 95.5 | 137.5 | 88077.8 | 442.8 | 16069.6 | 4.401 | 19579.1 | 911.1 | 14291.3 | 3646.5 | 135.9
TC016 |  | SRM-1633a | Hayashida, Frances |  | South America | Peru | Lambayeque | n/a | North Coast of Peru | Tambo Real | Dune C | pottery |  |  | carin, olla | [5 empty] | Sicán/Chimú Inka |  |  | Late Horizon | [5 empty] | TC016 | HAYA1 | 1993-03-07 | HAYA2-S | 1993-04-14 | 22.22037 | 28.18431 | 0.4206079744 | 24.41517 | 6.289985648 | 2.936574 | 2.6905 | 58.92454 | 13.85303 | 33.75339 | 7.427665 | 1.183064 | 40342.4 | 6.120532 | 0 | 101.504 | 3.200085456 | 15.93763 | 204.1759 | 0.71917328 | 1.064348 | 10.81796 | 102.8972 | 175.2828 | 88839.07031 | 448.56375 | 20130.09961 | 4.61651 | 21718.39453 | 1037.27478 | 11827.17578 | 4943.74121 | 121.77656
TC017 |  | SRM-1633a | Hayashida, Frances |  | South America | Peru | Lambayeque | n/a | North Coast of Peru | Tambo Real | Dune C | pottery |  |  | carin, olla | [5 empty] | Sicán/Chimú Inka |  |  | Late Horizon | [5 empty] | TC017 | FH2 | 1991-12-01 | FH3-S | 1991-11-14 | 21.39 | 27.325 | 0.4183 | 28.83 | 5.825 | 3.648 | 2.812 | 57.57 | 14.441 | 34.436 | 8.466 | 1.2461 | 40958.2 | 5.687 | 29 | 108.3 | 3.156 | 16.192 | 217.7 | 0.8361 | 0.7682 | 11.756 | 96.3 | 163.1 | 88705.6 | 461.6 | 15795.2 | 4.444 | 22606.9 | 974.9 | 14885.7 | 3934.1 | 130.4
TC018 |  | SRM-1633a | Hayashida, Frances |  | South America | Peru | Lambayeque | n/a | North Coast of Peru | Tambo Real | Dune C | pottery |  |  | carin, olla | [5 empty] | Sicán/Chimú Inka |  |  | Late Horizon | [5 empty] | TC018 | HAYA1 | 1993-03-07 | HAYA2-S | 1993-04-14 | 19.00409 | 24.95222 | 0.3900407536 | 22.50897 | 5.733178 | 2.931937 | 2.813268 | 51.08379 | 14.06236 | 31.70172 | 7.678886 | 1.114351 | 40472.43288 | 5.022205 | 29.74299 | 113.3751 | 3.055902 | 15.68473 | 211.6244 | 0.728316112 | 0.7084469472 | 9.963189096 | 104.2774 | 103.4278 | 93900.38281 | 428.79343 | 20259.74609 | 4.18413 | 19631.13281 | 1063.52466 | 12167.18555 | 4173.97021 | 119.23557
TC019 |  | SRM-1633a | Hayashida, Frances |  | South America | Peru | Lambayeque | n/a | North Coast of Peru | Tambo Real | Dune C | pottery |  |  | carin, olla | [5 empty] | Sicán/Chimú Inka |  |  | Late Horizon | [5 empty] | TC019 | HAYA1 | 1993-03-07 | HAYA2-S | 1993-04-14 | 21.37864 | 26.89607 | 0.4094386384 | 23.49292 | 5.970533 | 3.195354 | 2.962183312 | 57.70184 | 14.38152 | 34.13278 | 8.311994 | 1.172733152 | 42800.13 | 5.99915876 | 0 | 117.2117 | 3.177162 | 16.6509 | 250.4808 | 0.788310056 | 0.6618562064 | 11.34941 | 109.8848 | 132.9611 | 89684.35938 | 525.83527 | 25445 | 4.25395 | 20798.125 | 947.85858 | 13354.69629 | 4152.83789 | 121.19008
TC022 |  | SRM-1633a | Hayashida, Frances |  | South America | Peru | Lambayeque | n/a | North Coast of Peru | Tambo Real | Dune C | pottery |  |  | carin, olla | [5 empty] | Sicán/Chimú Inka |  |  | Late Horizon | [5 empty] | TC022 | HAYA1 | 1993-03-07 | HAYA2-S | 1993-04-14 | 23.8106 | 35.00066 | 0.4731745456 | 39.99948 | 7.204608 | 3.259938016 | 3.058739 | 73.20556 | 17.76585 | 34.74075 | 9.397813 | 1.345109 | 48183.75 | 6.650411 | 0 | 107.9278 | 3.683298 | 18.05732884 | 171.7382 | 0.8505944208 | 0.7906853072 | 14.06877 | 116.2122 | 165.169 | 95721.74219 | 505.49734 | 15156.79492 | 5.06436 | 20786.52539 | 1167.41504 | 10355.14258 | 4496.42139 | 150.75885
TC023 |  | SRM-1633a | Hayashida, Frances |  | South America | Peru | Lambayeque | n/a | North Coast of Peru | Tambo Real | Dune C | pottery |  |  | carin, olla | [5 empty] | Sicán/Chimú Inka |  |  | Late Horizon | [5 empty] | TC023 | HAYA1 | 1993-03-07 | HAYA2-S | 1993-04-14 | 19.09625 | 28.58666 | 0.4045750288 | 25.79663 | 6.412311 | 3.443634 | 2.587346 | 59.77735 | 16.46934 | 38.33179 | 9.576777 | 1.247695 | 47434.95 | 4.21675 | 0 | 107.9457 | 3.162609 | 18.00115 | 237.3816 | 0.7792237776 | 0.7139326464 | 11.43924 | 119.0832 | 110.4346 | 97161.27344 | 500.70706 | 14290.32715 | 4.63272 | 24554.49414 | 977.97101 | 14804.94043 | 4094.19922 | 143.96973
TC025 |  | SRM-1633a | Hayashida, Frances |  | South America | Peru | Lambayeque | n/a | North Coast of Peru | Tambo Real | Dune C | pottery |  |  | carin, olla | [5 empty] | Sicán/Chimú Inka |  |  | Late Horizon | [5 empty] | TC025 | HAYA1 | 1993-03-07 | HAYA2-S | 1993-04-14 | 18.6498 | 27.35519 | 0.367786912 | 22.36758 | 5.71098 | 3.297301 | 2.505409 | 56.80382 | 12.92742 | 34.99560332 | 7.8434 | 1.126661 | 40471.4 | 6.098948 | 0 | 113.2999 | 2.810827 | 15.36277 | 291.6329 | 0.7610135184 | 0.6217031504 | 10.9097 | 105.7979 | 176.9129 | 86176.03906 | 450.90186 | 21361.80859 | 4.2128 | 20992.73828 | 929.9129 | 11728.3418 | 4227.36914 | 124.31669
TC026 |  | SRM-1633a | Hayashida, Frances |  | South America | Peru | Lambayeque | n/a | North Coast of Peru | Tambo Real | Dune C | pottery |  |  | carin, olla | [5 empty] | Sicán/Chimú Inka |  |  | Late Horizon | [5 empty] | TC026 | HAYA1 | 1993-03-07 | HAYA2-S | 1993-04-14 | 14.04471 | 27.14784 | 0.3622917872 | 24.18577 | 5.838942 | 2.258741 | 2.525137 | 56.84457 | 13.53274 | 33.23666 | 8.337084584 | 1.135106 | 41477.75 | 5.4479968 | 0 | 114.8858 | 2.825295 | 16.29742 | 196.5759 | 0.7557728848 | 0.7124528272 | 11.26814 | 108.0782 | 156.375 | 90926.61719 | 480.09171 | 18247.83984 | 4.54687 | 21610.26172 | 951.82355 | 11624.94531 | 3548.58081 | 121.73879
TC028 |  | SRM-1633a | Hayashida, Frances |  | South America | Peru | Lambayeque | n/a | North Coast of Peru | Tambo Real | Dune C | pottery |  |  | carin, olla | [5 empty] | Sicán/Chimú Inka |  |  | Late Horizon | [5 empty] | TC028 | FH2 | 1991-12-01 | FH3-S | 1991-11-14 | 22.138 | 30.514 | 0.4495 | 27.47 | 6.431 | 3.636 | 3.077 | 62.44 | 15.519 | 37.874 | 8.765 | 1.3041 | 48192.4 | 5.593 | 0 | 119.1 | 3.407 | 18.535 | 233.3 | 0.8264 | 0.8438 | 12.128 | 116.1 | 153.1 | 93277.8 | 518.8 | 18107.1 | 5.062 | 21877 | 907.9 | 11366.3 | 4464.1 | 119.4
TC029 |  | SRM-1633a | Hayashida, Frances |  | South America | Peru | Lambayeque | n/a | North Coast of Peru | Tambo Real | Dune C | pottery |  |  | carin, olla | [5 empty] | Sicán/Chimú Inka |  |  | Late Horizon | [5 empty] | TC029 | HAYA1 | 1993-03-07 | HAYA2-S | 1993-04-14 | 5.205919 | 29.39464 | 0.3866663888 | 28.42541 | 5.723941 | 3.545769336 | 2.394950704 | 59.22922 | 9.534682 | 33.89046 | 7.412735 | 1.128593 | 34930.85 | 6.668885 | 0 | 84.42878 | 1.775585 | 13.1943 | 312.9835 | 0.8636488768 | 0.6176689936 | 10.85233 | 64.6343 | 183.2134 | 76988.125 | 457.35181 | 32764.83984 | 4.21579 | 17359.53711 | 618.64124 | 15135.83301 | 3837.77002 | 105.2589
TC034 |  | SRM-1633a | Hayashida, Frances |  | South America | Peru | Lambayeque | n/a | North Coast of Peru | Tambo Real | Dune C | pottery |  |  | other Inka | [5 empty] | Sicán/Chimú Inka |  |  | Late Horizon | [5 empty] | TC034 | FH2 | 1991-12-01 | FH3-S | 1991-11-14 | 30.258 | 28.222 | 0.4228 | 29.83 | 6.238 | 3.749 | 2.893 | 59.51 | 18.799 | 32.291 | 9.24 | 1.2624 | 46776.6 | 4.427 | 0 | 113 | 3.913 | 17.828 | 191.7 | 0.7191 | 0.8203 | 13.276 | 111.9 | 126.9 | 96378 | 479.9 | 17984.5 | 4.872 | 21079 | 1121.2 | 11090.9 | 4545.5 | 158.4
TC035 |  | SRM-1633a | Hayashida, Frances |  | South America | Peru | Lambayeque | n/a | North Coast of Peru | Tambo Real | Dune C | pottery |  |  | other Inka | [5 empty] | Sicán/Chimú Inka |  |  | Late Horizon | [5 empty] | TC035 | FH2 | 1991-12-01 | FH3-S | 1991-11-14 | 19.297 | 29.015 | 0.4633 | 27.96 | 6.293 | 3.261 | 3.016 | 61.81 | 17.899 | 34.98 | 9.979 | 1.2738 | 49148.9 | 4.613 | 0 | 115.4 | 3.783 | 19.553 | 183.4 | 0.7536 | 1.1137 | 13.158 | 116.9 | 135.9 | 97777.2 | 446.9 | 14309.2 | 4.931 | 19178.2 | 1118.9 | 8741.3 | 4177.6 | 149.1
TC037 |  | SRM-1633a | Hayashida, Frances |  | South America | Peru | Lambayeque | n/a | North Coast of Peru | Tambo Real | Dune C | pottery |  |  | other Inka | [5 empty] | Sicán/Chimú Inka |  |  | Late Horizon | [5 empty] | TC037 | FH2 | 1991-12-01 | FH3-S | 1991-11-14 | 20.608 | 27.501 | 0.4049 | 27.44 | 5.771 | 2.757 | 2.744 | 58.07 | 13.459 | 32.35 | 7.687 | 1.1653 | 40167.8 | 4.525 | 0 | 102.6 | 3.167 | 15.947 | 234.5 | 0.707 | 0.7689 | 10.987 | 87.8 | 125.4 | 84581.6 | 580.2 | 15168.6 | 4.201 | 19379.1 | 792.9 | 10863.5 | 3815.6 | 117.1
TC039 |  | SRM-1633a | Hayashida, Frances |  | South America | Peru | Lambayeque | n/a | North Coast of Peru | Tambo Real | Dune C | pottery |  |  | other Inka | [5 empty] | Sicán/Chimú Inka |  |  | Late Horizon | [5 empty] | TC039 | FH2 | 1991-12-01 | FH3-S | 1991-11-14 | 22.934 | 29.528 | 0.4547 | 31.11 | 6.134 | 3.013 | 3.108 | 61.46 | 14.965 | 35.948 | 8.721 | 1.263 | 43526.9 | 6.179 | 0 | 116.9 | 3.165 | 17.381 | 229.3 | 0.896 | 0.8399 | 11.786 | 108.3 | 166.8 | 88159.9 | 485.4 | 18757.8 | 4.252 | 20564.4 | 887.8 | 12511.1 | 4390.2 | 124.8
TC041 |  | SRM-1633a | Hayashida, Frances |  | South America | Peru | Lambayeque | n/a | North Coast of Peru | Tambo Real | Dune C | pottery |  |  | other Inka | [5 empty] | Sicán/Chimú Inka |  |  | Late Horizon | [5 empty] | TC041 | FH2 | 1991-12-01 | FH3-S | 1991-11-14 | 32.711 | 28.809 | 0.4538 | 29.75 | 6.393 | 3.899 | 2.975 | 63.92 | 18.745 | 33.313 | 9.782 | 1.3743 | 48753.1 | 4.926 | 0 | 116.9 | 3.904 | 18.628 | 209.8 | 0.7539 | 0.9034 | 13.402 | 114.3 | 119.2 | 96248.4 | 567.4 | 15632.4 | 4.829 | 20784.6 | 1114.3 | 11178.1 | 4632.2 | 156
TC042 |  | SRM-1633a | Hayashida, Frances |  | South America | Peru | Lambayeque | n/a | North Coast of Peru | Tambo Real | Dune C | pottery |  |  | other Inka | [5 empty] | Sicán/Chimú Inka |  |  | Late Horizon | [5 empty] | TC042 | FH2 | 1991-12-01 | FH3-S | 1991-11-14 | 16.282 | 27.908 | 0.4682 | 28.73 | 6.204 | 3.68 | 3.251 | 60.15 | 17.614 | 34.259 | 9.908 | 1.3148 | 48357.5 | 4.582 | 24.9 | 116.2 | 3.69 | 18.9 | 183.8 | 0.768 | 0.887 | 14.355 | 114.2 | 137.7 | 102250.3 | 540.5 | 13120.8 | 4.852 | 21812 | 1126.3 | 8687.5 | 4531.5 | 142.1
TC044 |  | SRM-1633a | Hayashida, Frances |  | South America | Peru | Lambayeque | n/a | North Coast of Peru | Tambo Real | Dune C | pottery |  |  | other Inka | [5 empty] | Sicán/Chimú Inka |  |  | Late Horizon | [5 empty] | TC044 | FH2 | 1991-12-01 | FH3-S | 1991-11-14 | 16.372 | 28.566 | 0.4539 | 28.76 | 6.141 | 4.003 | 3.008 | 59.92 | 16.096 | 36.511 | 10.661 | 1.2821 | 47227.9 | 5.526 | 0 | 119.3 | 3.561 | 19.156 | 238.2 | 0.8756 | 0.8566 | 13.279 | 117.6 | 141.7 | 96677.2 | 475.2 | 18461.2 | 4.833 | 18983.6 | 770.9 | 10591 | 4279.5 | 150.1
TC045 |  | SRM-1633a | Hayashida, Frances |  | South America | Peru | Lambayeque | n/a | North Coast of Peru | Tambo Real | Dune C | pottery |  |  | other Inka | [5 empty] | Sicán/Chimú Inka |  |  | Late Horizon | [5 empty] | TC045 | FH2 | 1991-12-01 | FH3-S | 1991-11-14 | 21.102 | 28.013 | 0.4105 | 29.12 | 5.894 | 3.564 | 2.759 | 60.19 | 14.878 | 35.68 | 8.363 | 1.2236 | 42897.9 | 6.491 | 0 | 119 | 3.012 | 16.941 | 234.8 | 0.8569 | 0.8023 | 11.426 | 99 | 161.8 | 89930.9 | 590.8 | 20075.8 | 4.316 | 18938.7 | 1082.2 | 12927.9 | 4991.7 | 118.7
TC047 |  | SRM-1633a | Hayashida, Frances |  | South America | Peru | Lambayeque | n/a | North Coast of Peru | Tambo Real | Dune C | pottery |  |  | other Inka | [5 empty] | Sicán/Chimú Inka |  |  | Late Horizon | [5 empty] | TC047 | FH2 | 1991-12-01 | FH3-S | 1991-11-14 | 12.634 | 31.204 | 0.4383 | 28.13 | 5.872 | 3.541 | 2.967 | 63.12 | 14.147 | 33.491 | 8.483 | 1.1729 | 41460 | 6.469 | 0 | 116.5 | 3.134 | 16.504 | 284.7 | 0.7864 | 0.8083 | 12.046 | 105 | 172.9 | 87715.2 | 441.5 | 17404.7 | 4.467 | 19002.5 | 898.4 | 11345.3 | 4199.2 | 123.8
TC049 |  | SRM-1633a | Hayashida, Frances |  | South America | Peru | Lambayeque | n/a | North Coast of Peru | Tambo Real | Dune C | pottery |  |  | other Inka | [5 empty] | Sicán/Chimú Inka |  |  | Late Horizon | [5 empty] | TC049 | FH2 | 1991-12-01 | FH3-S | 1991-11-14 | 19.637 | 27.68 | 0.4427 | 31.45 | 6.081 | 3.474 | 2.977 | 60.56 | 15.842 | 35.428 | 8.731 | 1.2731 | 45996.7 | 6.434 | 0 | 114.6 | 3.201 | 17.276 | 231.5 | 0.8661 | 0.8346 | 10.564 | 100.3 | 154.5 | 86279.4 | 395.3 | 18064.7 | 4.324 | 19892.5 | 1324.9 | 10709.6 | 4147 | 125.9
TD001 |  | SRM-1633a | Hayashida, Frances |  | South America | Peru | Lambayeque | n/a | North Coast of Peru | Tambo Real | Dune D | pottery |  |  | mold, aribalo | [5 empty] | Sicán/Chimú Inka |  |  | Late Horizon | [5 empty] | TD001 | FH2 | 1991-12-01 | FH3-S | 1991-11-14 | 15.553 | 27.634 | 0.4293 | 27.22 | 5.654 | 3.618 | 2.833 | 55.81 | 12.781 | 31.506 | 8.199 | 1.1945 | 40302.3 | 5.808 | 0 | 118.2 | 2.806 | 15.813 | 210.6 | 0.7118 | 0.6804 | 11.205 | 92 | 153.4 | 84366.7 | 471.6 | 18133.9 | 4.302 | 18888.6 | 922.7 | 12102.5 | 3125.2 | 109.8
TD002 |  | SRM-1633a | Hayashida, Frances |  | South America | Peru | Lambayeque | n/a | North Coast of Peru | Tambo Real | Dune D | pottery |  |  | carin, olla | [5 empty] | Sicán/Chimú Inka |  |  | Late Horizon | [5 empty] | TD002 | FHA2 | 1991-12-05 | FHA1-S | 1991-11-20 | 18.897 | 29.735 | 0.4307 | 28.96 | 6.166 | 3.721 | 2.9 | 63.54 | 16.455 | 35.392 | 9.529 | 1.2564 | 46736.7 | 4.963 | 0 | 109.2 | 3.872 | 17.65 | 454.4 | 0.74 | 0.8226 | 12.562 | 102.7 | 134 | 99130.6 | 529.7 | 20672 | 5.046 | 19369.7 | 1015.4 | 10544.9 | 4276.9 | 139.5
TD003 |  | SRM-1633a | Hayashida, Frances |  | South America | Peru | Lambayeque | n/a | North Coast of Peru | Tambo Real | Dune D | pottery |  |  | carin, olla | [5 empty] | Sicán/Chimú Inka |  |  | Late Horizon | [5 empty] | TD003 | FHA2 | 1991-12-05 | FHA1-S | 1991-11-20 | 18.316 | 28.716 | 0.4032 | 27.92 | 5.781 | 2.679 | 2.805 | 62.25 | 14.482 | 36.623 | 8.296 | 1.2023 | 44133.7 | 6.023 | 0 | 109.5 | 3.432 | 17.393 | 229.1 | 0.7629 | 0.8158 | 10.867 | 100.9 | 147.2 | 94784.5 | 461.5 | 19016.2 | 4.545 | 18919 | 1013.2 | 11482.7 | 4131.5 | 129.1
TD004 |  | SRM-1633a | Hayashida, Frances |  | South America | Peru | Lambayeque | n/a | North Coast of Peru | Tambo Real | Dune D | pottery |  |  | carin, olla | [5 empty] | Sicán/Chimú Inka |  |  | Late Horizon | [5 empty] | TD004 | FHA2 | 1991-12-05 | FHA1-S | 1991-11-20 | 13.275 | 28.735 | 0.4463 | 29.74 | 5.881 | 3.326 | 3.118 | 60.41 | 14.717 | 35.964 | 9.127 | 1.1349 | 42115 | 5.902 | 0 | 124.2 | 2.305 | 16.499 | 184 | 0.8872 | 0.7292 | 12.776 | 99.8 | 174.2 | 91539.3 | 454.6 | 18482.4 | 0.459 | 23527.6 | 1071.2 | 10651.3 | 3887.4 | 115.9
TD005 |  | SRM-1633a | Hayashida, Frances |  | South America | Peru | Lambayeque | n/a | North Coast of Peru | Tambo Real | Dune D | pottery |  |  | carin, olla | [5 empty] | Sicán/Chimú Inka |  |  | Late Horizon | [5 empty] | TD005 | FHA2 | 1991-12-05 | FHA1-S | 1991-11-20 | 13.57 | 27.494 | 0.4124 | 25.96 | 5.362 | 2.449 | 2.882 | 57.9 | 12.917 | 27.655 | 8.33 | 1.2583 | 39346.2 | 4.903 | 0 | 92.6 | 2.228 | 14.801 | 389.7 | 0.8154 | 0.8316 | 9.265 | 73.5 | 108.5 | 86232.1 | 494.5 | 33549.6 | 4.898 | 20278.7 | 898.5 | 13302.3 | 3170.6 | 113.6
TD006 |  | SRM-1633a | Hayashida, Frances |  | South America | Peru | Lambayeque | n/a | North Coast of Peru | Tambo Real | Dune D | pottery |  |  | carin, olla | [5 empty] | Sicán/Chimú Inka |  |  | Late Horizon | [5 empty] | TD006 | FHA2 | 1991-12-05 | FHA1-S | 1991-11-20 | 14.11 | 27.695 | 0.4358 | 26.5 | 5.798 | 3.764 | 2.887 | 58.14 | 13.228 | 37.444 | 9.27 | 1.2064 | 42543.5 | 6.591 | 0 | 113.7 | 2.842 | 17.683 | 261.1 | 0.7734 | 0.7697 | 12.074 | 103.4 | 149.7 | 94383.2 | 401.2 | 16093 | 4.503 | 21387.8 | 651.9 | 14289.9 | 4238.8 | 116
TD007 |  | SRM-1633a | Hayashida, Frances |  | South America | Peru | Lambayeque | n/a | North Coast of Peru | Tambo Real | Dune D | pottery |  |  | carin, olla | [5 empty] | Sicán/Chimú Inka |  |  | Late Horizon | [5 empty] | TD007 | FHA2 | 1991-12-05 | FHA1-S | 1991-11-20 | 23.908 | 29.452 | 0.4606 | 29.31 | 6.188 | 3.54 | 3.128 | 61.53 | 15.549 | 39.194 | 8.957 | 1.2936 | 47935.2 | 6.07 | 26 | 118 | 3.369 | 18.088 | 285.3 | 0.8184 | 0.8126 | 12.343 | 106.2 | 139.6 | 87135.6 | 398.1 | 23630 | 4.475 | 22434.6 | 958.6 | 13099.1 | 3975.9 | 136.5
TD008 |  | SRM-1633a | Hayashida, Frances |  | South America | Peru | Lambayeque | n/a | North Coast of Peru | Tambo Real | Dune D | pottery |  |  | carin, olla | [5 empty] | Sicán/Chimú Inka |  |  | Late Horizon | [5 empty] | TD008 | FHA3 | 1991-12-05 | FHA1-S | 1991-11-20 | 14.806 | 32.634 | 0.4358 | 30.63 | 6.147 | 3.204 | 2.82 | 69.01 | 14.894 | 46.805 | 7.883 | 1.2566 | 45046.7 | 7.274 | 0 | 99.3 | 2.855 | 18.105 | 235 | 0.8316 | 0.8078 | 11.863 | 95 | 212.1 | 90774.6 | 516.4 | 20246.4 | 4.435 | 20123.9 | 875.1 | 9816.3 | 4461.5 | 125.4
TD009 |  | SRM-1633a | Hayashida, Frances |  | South America | Peru | Lambayeque | n/a | North Coast of Peru | Tambo Real | Dune D | pottery |  |  | carin, olla | [5 empty] | Sicán/Chimú Inka |  |  | Late Horizon | [5 empty] | TD009 | FHA3 | 1991-12-05 | FHA1-S | 1991-11-20 | 15.371 | 28.189 | 0.3995 | 24.93 | 5.382 | 2.605 | 2.636 | 59.1 | 12.981 | 34.154 | 7.903 | 1.1343 | 40176.7 | 5.344 | 0 | 114.2 | 2.992 | 15.79 | 224.9 | 0.6724 | 0.7013 | 10.65 | 104.1 | 117.6 | 86400.8 | 449.5 | 16155.9 | 4.365 | 23897.1 | 914.4 | 12302.4 | 3694.8 | 119.5
TD010 |  | SRM-1633a | Hayashida, Frances |  | South America | Peru | Lambayeque | n/a | North Coast of Peru | Tambo Real | Dune D | pottery |  |  | carin, olla | [5 empty] | Sicán/Chimú Inka |  |  | Late Horizon | [5 empty] | TD010 | FHA3 | 1991-12-05 | FHA1-S | 1991-11-20 | 21.876 | 26.247 | 0.4337 | 26.54 | 5.475 | 2.819 | 2.913 | 57.14 | 14.991 | 32.391 | 7.595 | 1.1536 | 41876.2 | 6.612 | 36.6 | 112.5 | 3.09 | 16.095 | 244.3 | 0.8153 | 0.8651 | 11.462 | 107.8 | 208 | 85914.6 | 365.7 | 17349.9 | 4.469 | 23032.7 | 900.7 | 12045.9 | 3991.1 | 101.6
TD011 |  | SRM-1633a | Hayashida, Frances |  | South America | Peru | Lambayeque | n/a | North Coast of Peru | Tambo Real | Dune D | pottery |  |  | carin, olla | [5 empty] | Sicán/Chimú Inka |  |  | Late Horizon | [5 empty] | TD011 | FHA3 | 1991-12-05 | FHA1-S | 1991-11-20 | 15.527 | 26.704 | 0.3873 | 24.95 | 5.416 | 3.302 | 2.629 | 55.56 | 13.346 | 32.475 | 7.779 | 1.1617 | 39156.6 | 5.469 | 0 | 110.9 | 2.842 | 15.823 | 231.8 | 0.7409 | 0.9327 | 10.48 | 104.3 | 159.7 | 88094.7 | 497 | 19957.8 | 0.361 | 22982.9 | 807.2 | 11639.1 | 4578.7 | 110.1
TD012 |  | SRM-1633a | Hayashida, Frances |  | South America | Peru | Lambayeque | n/a | North Coast of Peru | Tambo Real | Dune D | pottery |  |  | carin, olla | [5 empty] | Sicán/Chimú Inka |  |  | Late Horizon | [5 empty] | TD012 | FHA3 | 1991-12-05 | FHA1-S | 1991-11-20 | 19.067 | 27.814 | 0.4345 | 28.62 | 5.838 | 3.129 | 2.802 | 59.32 | 15.735 | 36.208 | 9.586 | 1.2088 | 45629.6 | 5.295 | 0 | 116.2 | 3.052 | 17.872 | 284.1 | 0.7775 | 0.8062 | 12.255 | 116.7 | 108.1 | 92145.9 | 493.6 | 16250.1 | 4.151 | 20824.1 | 1061.4 | 10926.5 | 3872.4 | 134
TD013 |  | SRM-1633a | Hayashida, Frances |  | South America | Peru | Lambayeque | n/a | North Coast of Peru | Tambo Real | Dune D | pottery |  |  | carin, olla | [5 empty] | Sicán/Chimú Inka |  |  | Late Horizon | [5 empty] | TD013 | FHA3 | 1991-12-05 | FHA1-S | 1991-11-20 | 15.059 | 24.297 | 0.3828 | 21.72 | 5.053 | 2.99 | 2.727 | 51.47 | 12.284 | 34.079 | 7.868 | 1.1242 | 38479 | 5.794 | 0 | 101.9 | 3.255 | 15.705 | 214.8 | 0.7401 | 0.7175 | 9.836 | 110.2 | 163.7 | 86838.3 | 529.1 | 17918 | 4.023 | 23675.6 | 688.8 | 13501.2 | 4361.4 | 122.4
TD014 |  | SRM-1633a | Hayashida, Frances |  | South America | Peru | Lambayeque | n/a | North Coast of Peru | Tambo Real | Dune D | pottery |  |  | carin, olla | [5 empty] | Sicán/Chimú Inka |  |  | Late Horizon | [5 empty] | TD014 | FHA3 | 1991-12-05 | FHA1-S | 1991-11-20 | 12.779 | 27.84 | 0.4477 | 27.18 | 5.687 | 3.149 | 2.881 | 59.26 | 15.995 | 39.644 | 9.314 | 1.2289 | 46085.3 | 5.851 | 0 | 113.6 | 2.913 | 17.89 | 231.7 | 0.7848 | 0.8163 | 12.101 | 127.8 | 157.5 | 91339.9 | 484.2 | 22354.1 | 4.678 | 22241.8 | 935.3 | 11314.4 | 4349.1 | 128.3
TD015 |  | SRM-1633a | Hayashida, Frances |  | South America | Peru | Lambayeque | n/a | North Coast of Peru | Tambo Real | Dune D | pottery |  |  | carin, olla | [5 empty] | Sicán/Chimú Inka |  |  | Late Horizon | [5 empty] | TD015 | FHA3 | 1991-12-05 | FHA1-S | 1991-11-20 | 16.561 | 29.634 | 0.4379 | 28.07 | 5.912 | 3.787 | 3.026 | 60.2 | 13.688 | 40.838 | 8.856 | 1.2065 | 43130 | 6.002 | 0 | 109.6 | 2.549 | 17.144 | 204.6 | 0.8819 | 0.7987 | 11.546 | 123.1 | 179 | 94737.3 | 447.8 | 17609.2 | 4.214 | 22076.8 | 806.3 | 13197.1 | 4328.8 | 128.9
TD016 |  | SRM-1633a | Hayashida, Frances |  | South America | Peru | Lambayeque | n/a | North Coast of Peru | Tambo Real | Dune D | pottery |  |  | carin, olla | [5 empty] | Sicán/Chimú Inka |  |  | Late Horizon | [5 empty] | TD016 | FHA3 | 1991-12-05 | FHA1-S | 1991-11-20 | 19.349 | 27.568 | 0.4096 | 24.95 | 5.715 | 2.925 | 2.759 | 57.11 | 14.775 | 36.758 | 8.255 | 1.1882 | 41888.8 | 4.643 | 0 | 103.7 | 2.862 | 16.812 | 309.6 | 0.7733 | 0.7456 | 12.42 | 110.6 | 120.6 | 94520.3 | 520.2 | 16661.8 | 4.249 | 22132.4 | 865.3 | 12933.7 | 4130.8 | 127.2
TD017 |  | SRM-1633a | Hayashida, Frances |  | South America | Peru | Lambayeque | n/a | North Coast of Peru | Tambo Real | Dune D | pottery |  |  | carin, olla | [5 empty] | Sicán/Chimú Inka |  |  | Late Horizon | [5 empty] | TD017 | FHA3 | 1991-12-05 | FHA1-S | 1991-11-20 | 19.766 | 27.457 | 0.3786 | 25.15 | 5.156 | 3.175 | 2.412 | 56.37 | 12.688 | 36.984 | 7.279 | 1.0755 | 39472.6 | 5.592 | 0 | 97.4 | 2.718 | 15.187 | 273.5 | 0.9419 | 0.7148 | 10.358 | 102.5 | 145.3 | 83796.7 | 462.3 | 18535.9 | 4.087 | 23966.2 | 722.2 | 12912.4 | 4059 | 117.7
TD018 |  | SRM-1633a | Hayashida, Frances |  | South America | Peru | Lambayeque | n/a | North Coast of Peru | Tambo Real | Dune D | pottery |  |  | carin, olla | [5 empty] | Sicán/Chimú Inka |  |  | Late Horizon | [5 empty] | TD018 | FHA3 | 1991-12-05 | FHAA3-S | 1991-11-21 | 21.156 | 36.006 | 0.4624 | 31.4 | 6.382 | 3.567 | 3.29 | 71.65 | 12.148 | 46.331 | 7.994 | 1.3172 | 45989.3 | 9.16 | 0 | 95.1 | 2.589 | 16.79 | 192.6 | 0.9596 | 0.8445 | 12.292 | 94.4 | 264.7 | 91307.7 | 459.7 | 19571.7 | 4.882 | 19500 | 757.7 | 11658.8 | 4486.7 | 155.9
TD019 |  | SRM-1633a | Hayashida, Frances |  | South America | Peru | Lambayeque | n/a | North Coast of Peru | Tambo Real | Dune D | pottery |  |  | carin, olla | [5 empty] | Sicán/Chimú Inka |  |  | Late Horizon | [5 empty] | TD019 | FHA3 | 1991-12-05 | FHAA3-S | 1991-11-21 | 18.361 | 24.744 | 0.412 | 25.08 | 5.389 | 3.389 | 2.698 | 52.23 | 14.285 | 35.292 | 8.45 | 1.1631 | 41641.4 | 5.247 | 0 | 103.7 | 2.742 | 16.177 | 209.1 | 0.7799 | 0.7971 | 10.781 | 125.5 | 134.4 | 87685.5 | 536.8 | 16331.2 | 4.382 | 22462.1 | 924.2 | 12189.5 | 3808.4 | 123
TD020 |  | SRM-1633a | Hayashida, Frances |  | South America | Peru | Lambayeque | n/a | North Coast of Peru | Tambo Real | Dune D | pottery |  |  | carin, olla | [5 empty] | Sicán/Chimú Inka |  |  | Late Horizon | [5 empty] | TD020 | FHA3 | 1991-12-05 | FHAA3-S | 1991-11-21 | 18.439 | 32.617 | 0.4304 | 32 | 6.518 | 3.48 | 2.957 | 68.38 | 14.567 | 36.123 | 7.805 | 1.2561 | 42782.7 | 7.16 | 0 | 107.7 | 2.905 | 16.872 | 263.7 | 0.8463 | 0.8841 | 12.848 | 115.9 | 187.4 | 92596.2 | 353.8 | 17836.8 | 4.606 | 27896.9 | 1096.9 | 13357.8 | 3497.9 | 105.9
TD021 |  | SRM-1633a | Hayashida, Frances |  | South America | Peru | Lambayeque | n/a | North Coast of Peru | Tambo Real | Dune D | pottery |  |  | carin, olla | [5 empty] | Sicán/Chimú Inka |  |  | Late Horizon | [5 empty] | TD021 | FHA3 | 1991-12-05 | FHAA3-S | 1991-11-21 | 19.807 | 27.181 | 0.4108 | 26.67 | 5.52 | 2.969 | 2.694 | 56.51 | 14.683 | 34.276 | 8.464 | 1.1789 | 43004.1 | 5.289 | 55.9 | 117 | 3.117 | 16.968 | 159.4 | 0.7734 | 0.8092 | 11.368 | 111.1 | 141.3 | 88200.8 | 514.6 | 18268.4 | 3.727 | 21453.9 | 912 | 11791.6 | 4392.4 | 105.1
TD022 |  | SRM-1633a | Hayashida, Frances |  | South America | Peru | Lambayeque | n/a | North Coast of Peru | Tambo Real | Dune D | pottery |  |  | carin, olla | [5 empty] | Sicán/Chimú Inka |  |  | Late Horizon | [5 empty] | TD022 | FHA3 | 1991-12-05 | FHAA3-S | 1991-11-21 | 18.567 | 26.74 | 0.4002 | 28.61 | 5.637 | 3.074 | 2.662 | 57.11 | 14.17 | 34.848 | 8.434 | 1.2087 | 41685.5 | 5.754 | 0 | 121 | 3.035 | 16.549 | 207.4 | 0.8375 | 0.8279 | 11.716 | 109.3 | 154.6 | 90701.3 | 534.4 | 17458.8 | 4.214 | 23290.2 | 932.7 | 12203 | 4050.8 | 136.3
TD023 |  | SRM-1633a | Hayashida, Frances |  | South America | Peru | Lambayeque | n/a | North Coast of Peru | Tambo Real | Dune D | pottery |  |  | carin, olla | [5 empty] | Sicán/Chimú Inka |  |  | Late Horizon | [5 empty] | TD023 | FHA3 | 1991-12-05 | FHAA3-S | 1991-11-21 | 26.629 | 29.78 | 0.4769 | 27.69 | 6.382 | 4.236 | 3.089 | 67.17 | 22.369 | 42.972 | 9.933 | 1.3827 | 52615.7 | 4.856 | 0 | 114.7 | 3.41 | 19.696 | 238.4 | 0.763 | 1.1168 | 13.456 | 124.4 | 129.7 | 96546.4 | 505.3 | 12150 | 4.554 | 18580.9 | 1112.9 | 10437.2 | 4360.6 | 143.7
TD024 |  | SRM-1633a | Hayashida, Frances |  | South America | Peru | Lambayeque | n/a | North Coast of Peru | Tambo Real | Dune D | pottery |  |  | carin, olla | [5 empty] | Sicán/Chimú Inka |  |  | Late Horizon | [5 empty] | TD024 | FHA3 | 1991-12-05 | FHAA3-S | 1991-11-21 | 19.138 | 27.653 | 0.4204 | 26.61 | 5.624 | 3.805 | 2.855 | 58.38 | 15.309 | 39.847 | 9.047 | 1.2332 | 44205.8 | 5.393 | 31.6 | 111.1 | 2.847 | 17.418 | 199.5 | 0.7698 | 0.8403 | 11.498 | 117.2 | 169 | 93397.4 | 427.7 | 15078.1 | 4.614 | 21193.4 | 963.1 | 12576.6 | 3857.8 | 122.1
TD025 |  | SRM-1633a | Hayashida, Frances |  | South America | Peru | Lambayeque | n/a | North Coast of Peru | Tambo Real | Dune D | pottery |  |  | carin, olla | [5 empty] | Sicán/Chimú Inka |  |  | Late Horizon | [5 empty] | TD025 | FHA3 | 1991-12-05 | FHAA3-S | 1991-11-21 | 15.307 | 27.535 | 0.4312 | 29.36 | 5.742 | 3.607 | 2.936 | 58.16 | 17.601 | 68.749 | 14.065 | 1.2939 | 47380.8 | 9.393 | 0 | 71.7 | 1.856 | 18.056 | 188.9 | 0.7965 | 0.7877 | 10.438 | 96.3 | 272.4 | 80511.4 | 608.9 | 25041.8 | 4.346 | 14932.8 | 925.9 | 13712.2 | 4717.4 | 139.8
TD026 |  | SRM-1633a | Hayashida, Frances |  | South America | Peru | Lambayeque | n/a | North Coast of Peru | Tambo Real | Dune D | pottery |  |  | carin, olla | [5 empty] | Sicán/Chimú Inka |  |  | Late Horizon | [5 empty] | TD026 | FHA3 | 1991-12-05 | FHAA3-S | 1991-11-21 | 14.731 | 27.702 | 0.4126 | 26.18 | 5.657 | 3.341 | 2.857 | 57.38 | 13.325 | 35.359 | 7.823 | 1.1704 | 43350.4 | 5.541 | 27.9 | 103.2 | 2.64 | 17.035 | 349.2 | 0.7747 | 0.7058 | 12.16 | 116.2 | 141.4 | 138484.9 | 405.5 | 23489.1 | 4.159 | 21311.2 | 990.7 | 11978.1 | 4721.6 | 156
TD027 |  | SRM-1633a | Hayashida, Frances |  | South America | Peru | Lambayeque | n/a | North Coast of Peru | Tambo Real | Dune D | pottery |  |  | carin, olla | [5 empty] | Sicán/Chimú Inka |  |  | Late Horizon | [5 empty] | TD027 | FHA3 | 1991-12-05 | FHAA3-S | 1991-11-21 | 17.306 | 29.798 | 0.416 | 28.25 | 6.151 | 3.807 | 2.897 | 63.34 | 15.172 | 35.261 | 8.353 | 1.2737 | 44539.5 | 5.429 | 0 | 123 | 3.186 | 17.836 | 346 | 0.8488 | 0.8835 | 12.127 | 115.7 | 148.1 | 87568.9 | 529.8 | 25873.7 | 4.175 | 19107.1 | 960.2 | 11868.2 | 3825 | 120.5
TD028 |  | SRM-1633a | Hayashida, Frances |  | South America | Peru | Lambayeque | n/a | North Coast of Peru | Tambo Real | Dune D | pottery |  |  | carin, olla | [5 empty] | Sicán/Chimú Inka |  |  | Late Horizon | [5 empty] | TD028 | FHA3 | 1991-12-05 | FHAA3-S | 1991-11-21 | 18.093 | 31.814 | 0.4593 | 29.31 | 6.08 | 3.916 | 3.178 | 65.95 | 11.239 | 46.115 | 7.771 | 1.2631 | 42014.2 | 9.335 | 0 | 95.9 | 2.634 | 17.171 | 229.2 | 0.8835 | 0.8328 | 12.007 | 82.1 | 276.8 | 87757.8 | 488.9 | 19528.7 | 5.05 | 17877.7 | 690.7 | 11771.7 | 4503 | 128.1
TD029 |  | SRM-1633a | Hayashida, Frances |  | South America | Peru | Lambayeque | n/a | North Coast of Peru | Tambo Real | Dune D | pottery |  |  | carin, olla | [5 empty] | Sicán/Chimú Inka |  |  | Late Horizon | [5 empty] | TD029 | FHA3 | 1991-12-05 | FHAA3-S | 1991-11-21 | 17.063 | 28.387 | 0.3954 | 25.88 | 5.573 | 2.931 | 2.747 | 59.57 | 13.406 | 33.832 | 8.328 | 1.1485 | 41738.4 | 5.14 | 0 | 119.3 | 2.782 | 16.98 | 306.4 | 0.7285 | 0.7458 | 11.711 | 111.9 | 132.6 | 87773 | 502.2 | 19248.4 | 4.425 | 24328 | 864.7 | 11460.6 | 3540.6 | 114.7
TD030 |  | SRM-1633a | Hayashida, Frances |  | South America | Peru | Lambayeque | n/a | North Coast of Peru | Tambo Real | Dune D | pottery |  |  | carin, olla | [5 empty] | Sicán/Chimú Inka |  |  | Late Horizon | [5 empty] | TD030 | FHA3 | 1991-12-05 | FHAA3-S | 1991-11-21 | 15.745 | 27.365 | 0.395 | 26.44 | 5.625 | 3.081 | 2.772 | 55.98 | 13.12 | 32.867 | 8.372 | 1.1489 | 40386.7 | 5.864 | 0 | 118.8 | 2.758 | 16.219 | 282.6 | 0.7386 | 0.743 | 11.575 | 110.3 | 121.7 | 91125.2 | 507 | 17734.5 | 4.302 | 21428 | 860.8 | 11404.2 | 4250.6 | 120.1
TD031 |  | SRM-1633a | Hayashida, Frances |  | South America | Peru | Lambayeque | n/a | North Coast of Peru | Tambo Real | Dune D | pottery |  |  | carin, olla | [5 empty] | Sicán/Chimú Inka |  |  | Late Horizon | [5 empty] | TD031 | FHA3 | 1991-12-05 | FHAA3-S | 1991-11-21 | 16.964 | 25.305 | 0.3893 | 20.99 | 5.036 | 3.052 | 2.637 | 54.13 | 13.6 | 31.72 | 8.128 | 1.0832 | 39652.2 | 5.883 | 0 | 116.9 | 2.815 | 15.833 | 279.7 | 0.7007 | 0.7791 | 10.504 | 106.2 | 157.7 | 84390.2 | 461.3 | 19123.6 | 3.569 | 22834.9 | 1027 | 12116.7 | 3555.5 | 105.3
TD032 |  | SRM-1633a | Hayashida, Frances |  | South America | Peru | Lambayeque | n/a | North Coast of Peru | Tambo Real | Dune D | pottery |  |  | aribalo | [5 empty] | Sicán/Chimú Inka |  |  | Late Horizon | [5 empty] | TD032 | FHA3 | 1991-12-05 | FHAA3-S | 1991-11-21 | 16.455 | 29.697 | 0.4446 | 29.57 | 6.071 | 3.699 | 2.97 | 63.99 | 15.307 | 39.827 | 8.812 | 1.2847 | 43204 | 6.608 | 0 | 116.9 | 3.211 | 17.002 | 252.5 | 0.8906 | 0.9122 | 12.522 | 113.3 | 176.6 | 92002.4 | 437 | 21024.5 | 4.834 | 24303.5 | 1068 | 10718.7 | 4066.3 | 117
TD033 |  | SRM-1633a | Hayashida, Frances |  | South America | Peru | Lambayeque | n/a | North Coast of Peru | Tambo Real | Dune D | pottery |  |  | aribalo | [5 empty] | Sicán/Chimú Inka |  |  | Late Horizon | [5 empty] | TD033 | FHA3 | 1991-12-05 | FHAA3-S | 1991-11-21 | 15.333 | 28.594 | 0.4005 | 27.32 | 5.699 | 2.991 | 2.719 | 59.36 | 14.242 | 37.521 | 8.88 | 1.2191 | 42401.9 | 5.325 | 0 | 109.9 | 2.999 | 17.002 | 154.6 | 0.782 | 0.7763 | 11.307 | 112 | 157.6 | 91245.1 | 375.7 | 14589 | 4.163 | 18270.2 | 928.9 | 11134 | 3958.9 | 128
TD034 |  | SRM-1633a | Hayashida, Frances |  | South America | Peru | Lambayeque | n/a | North Coast of Peru | Tambo Real | Dune D | pottery |  |  | aribalo | [5 empty] | Sicán/Chimú Inka |  |  | Late Horizon | [5 empty] | TD034 | FHA3 | 1991-12-05 | FHAA3-S | 1991-11-21 | 20.792 | 30.428 | 0.4358 | 27.75 | 6.037 | 3.345 | 2.736 | 62.6 | 19.743 | 48.31 | 7.643 | 1.3008 | 56386.7 | 5.55 | 0 | 90.6 | 3.582 | 19.355 | 156.2 | 0.779 | 0.7902 | 11.757 | 115 | 122.9 | 94774.6 | 372.3 | 22330.4 | 4.703 | 18022.4 | 977.6 | 11882.9 | 4094.6 | 148.2
TD035 |  | SRM-1633a | Hayashida, Frances |  | South America | Peru | Lambayeque | n/a | North Coast of Peru | Tambo Real | Dune D | pottery |  |  | aribalo | [5 empty] | Sicán/Chimú Inka |  |  | Late Horizon | [5 empty] | TD035 | FHA3 | 1991-12-05 | FHAA3-S | 1991-11-21 | 18.124 | 31.887 | 0.5082 | 27.8 | 6.405 | 3.988 | 3.501 | 70.49 | 14.501 | 36.422 | 8.164 | 1.2395 | 41004.5 | 5.372 | 55.5 | 101.1 | 3.44 | 16.647 | 169.6 | 1.0055 | 0.8849 | 14.213 | 115.4 | 178.8 | 89284.7 | 424 | 12462.7 | 5.232 | 19242.5 | 1015.3 | 9438.7 | 4099.7 | 122.9
TD036 |  | SRM-1633a | Hayashida, Frances |  | South America | Peru | Lambayeque | n/a | North Coast of Peru | Tambo Real | Dune D | pottery |  |  | aribalo | [5 empty] | Sicán/Chimú Inka |  |  | Late Horizon | [5 empty] | TD036 | FHA3 | 1991-12-05 | FHAA3-S | 1991-11-21 | 21.728 | 26.983 | 0.4089 | 26.52 | 5.747 | 3.151 | 2.736 | 57.99 | 15.987 | 34.167 | 9.142 | 1.2503 | 44268.6 | 5.101 | 0 | 114.2 | 3.217 | 17.47 | 206.2 | 0.7429 | 0.7987 | 11.518 | 114.5 | 133.7 | 89426.8 | 508.3 | 14661.5 | 3.789 | 20481.4 | 1071.4 | 10901.4 | 3882.4 | 127.4
TD037 |  | SRM-1633a | Hayashida, Frances |  | South America | Peru | Lambayeque | n/a | North Coast of Peru | Tambo Real | Dune D | pottery |  |  | aribalo | [5 empty] | Sicán/Chimú Inka |  |  | Late Horizon | [5 empty] | TD037 | FHA3 | 1991-12-05 | FHAA3-S | 1991-11-21 | 19.195 | 33.687 | 0.4286 | 29.71 | 6.303 | 3.796 | 3.054 | 68.56 | 16.845 | 41.942 | 8.908 | 1.255 | 47346 | 5.573 | 29.7 | 113.8 | 3.202 | 18.695 | 254.2 | 0.8159 | 0.8599 | 13.831 | 117.2 | 123.7 | 97494.1 | 502.1 | 17650.8 | 4.046 | 18279.1 | 936.6 | 10023.5 | 4383.7 | 156.2
TD038 |  | SRM-1633a | Hayashida, Frances |  | South America | Peru | Lambayeque | n/a | North Coast of Peru | Tambo Real | Dune D | pottery |  |  | aribalo | [5 empty] | Sicán/Chimú Inka |  |  | Late Horizon | [5 empty] | TD038 | FHA3 | 1991-12-05 | FHAA3-S | 1991-11-21 | 20.115 | 28.259 | 0.4108 | 27.52 | 5.895 | 3.088 | 2.756 | 60.09 | 15.732 | 35.408 | 8.562 | 1.2192 | 43967.3 | 4.978 | 0 | 106.2 | 3.194 | 16.582 | 218 | 0.7511 | 0.8602 | 12.265 | 104.1 | 140.5 | 92349.9 | 464.2 | 16880.3 | 4.13 | 20951 | 1060.6 | 13057.8 | 4162.6 | 139.3
TD039 |  | SRM-1633a | Hayashida, Frances |  | South America | Peru | Lambayeque | n/a | North Coast of Peru | Tambo Real | Dune D | pottery |  |  | aribalo | [5 empty] | Sicán/Chimú Inka |  |  | Late Horizon | [5 empty] | TD039 | FHA3 | 1991-12-05 | FHAA3-S | 1991-11-21 | 15.493 | 25.819 | 0.3732 | 25.02 | 5.241 | 3.109 | 2.444 | 53.7 | 13.303 | 32.402 | 7.188 | 1.1381 | 38480.7 | 5.463 | 0 | 104.7 | 2.703 | 15.183 | 300.5 | 0.6553 | 0.6983 | 10.724 | 99.6 | 177.6 | 86630.5 | 516.1 | 21411.1 | 3.717 | 20568.7 | 992 | 13311.3 | 3823.7 | 117.3
TD040 |  | SRM-1633a | Hayashida, Frances |  | South America | Peru | Lambayeque | n/a | North Coast of Peru | Tambo Real | Dune D | pottery |  |  | aribalo | [5 empty] | Sicán/Chimú Inka |  |  | Late Horizon | [5 empty] | TD040 | FHA3 | 1991-12-05 | FHAA3-S | 1991-11-21 | 14.318 | 30.378 | 0.4531 | 26.69 | 6.198 | 3.439 | 3.016 | 64.36 | 15.526 | 41.292 | 8.318 | 1.2401 | 45579.1 | 6.002 | 0 | 110.3 | 2.953 | 18.042 | 136 | 0.9152 | 0.8167 | 12.231 | 109.4 | 186.9 | 93423.9 | 430.3 | 16782.2 | 4.461 | 21292.4 | 1215.4 | 11561.5 | 4338.2 | 129
TD041 |  | SRM-1633a | Hayashida, Frances |  | South America | Peru | Lambayeque | n/a | North Coast of Peru | Tambo Real | Dune D | pottery |  |  | aribalo | [5 empty] | Sicán/Chimú Inka |  |  | Late Horizon | [5 empty] | TD041 | FHA3 | 1991-12-05 | FHAA3-S | 1991-11-21 | 22.935 | 27.081 | 0.4093 | 24.51 | 5.618 | 3.892 | 2.775 | 54.98 | 14.096 | 34.345 | 7.553 | 1.2504 | 41525.9 | 4.721 | 0 | 96.9 | 2.974 | 15.44 | 193.5 | 0.7264 | 0.8384 | 10.49 | 97.8 | 139.4 | 79668.7 | 521.1 | 15326 | 4 | 17755.7 | 776.9 | 12530.2 | 3476.1 | 105.1
TD042 |  | SRM-1633a | Hayashida, Frances |  | South America | Peru | Lambayeque | n/a | North Coast of Peru | Tambo Real | Dune D | pottery |  |  | aribalo | [5 empty] | Sicán/Chimú Inka |  |  | Late Horizon | [5 empty] | TD042 | FHA3 | 1991-12-05 | FHAA3-S | 1991-11-21 | 19.995 | 27.841 | 0.4677 | 26.84 | 6.131 | 4.061 | 3.118 | 61.07 | 17.282 | 37.515 | 9.484 | 1.3087 | 47473.5 | 4.4 | 0 | 101.5 | 3.598 | 18.536 | 203.2 | 0.759 | 0.9491 | 13.058 | 122.7 | 130.9 | 101635.3 | 580.3 | 15847.9 | 4.677 | 19735.1 | 1177.8 | 10408.4 | 3865.3 | 134.7
TD043 |  | SRM-1633a | Hayashida, Frances |  | South America | Peru | Lambayeque | n/a | North Coast of Peru | Tambo Real | Dune D | pottery |  |  | aribalo | [5 empty] | Sicán/Chimú Inka |  |  | Late Horizon | [5 empty] | TD043 | FHA3 | 1991-12-05 | FHAA3-S | 1991-11-21 | 27.568 | 32.991 | 0.4888 | 32.91 | 6.304 | 3.467 | 3.191 | 68.39 | 11.669 | 52.304 | 7.139 | 1.3478 | 45260.1 | 10.548 | 0 | 79.6 | 3.071 | 17.799 | 173.3 | 0.8926 | 0.9501 | 13.45 | 80 | 271.6 | 89915.5 | 431.6 | 13475.3 | 4.84 | 20472.7 | 716.4 | 11770 | 5433.9 | 127.3
TD044 |  | SRM-1633a | Hayashida, Frances |  | South America | Peru | Lambayeque | n/a | North Coast of Peru | Tambo Real | Dune D | pottery |  |  | aribalo | [5 empty] | Sicán/Chimú Inka |  |  | Late Horizon | [5 empty] | TD044 | FHA3 | 1991-12-05 | FHAA3-S | 1991-11-21 | 15.79 | 25.528 | 0.3808 | 25.09 | 5.25 | 3.304 | 2.688 | 52.04 | 12.893 | 33.719 | 8.095 | 1.1027 | 40089 | 4.768 | 0 | 104.3 | 2.818 | 15.312 | 256 | 0.7346 | 0.7514 | 10.602 | 106.9 | 114.9 | 86225.1 | 499.6 | 17616.9 | 4.068 | 20577.3 | 842.2 | 12623.8 | 3598.1 | 98.3
TD045 |  | SRM-1633a | Hayashida, Frances |  | South America | Peru | Lambayeque | n/a | North Coast of Peru | Tambo Real | Dune D | pottery |  |  | aribalo | [5 empty] | Sicán/Chimú Inka |  |  | Late Horizon | [5 empty] | TD045 | FHA3 | 1991-12-05 | FHAA3-S | 1991-11-21 | 22.204 | 26.626 | 0.4373 | 25.34 | 5.297 | 3.513 | 2.96 | 56.11 | 13.106 | 38.036 | 7.141 | 1.1561 | 39222.6 | 6.223 | 0 | 82.5 | 2.85 | 15.374 | 253.7 | 0.7308 | 0.795 | 9.94 | 93.1 | 182.3 | 84109.7 | 444.7 | 30938.7 | 4.568 | 18148.3 | 874.1 | 13057.8 | 3106.9 | 123.1
TD046 |  | SRM-1633a | Hayashida, Frances |  | South America | Peru | Lambayeque | n/a | North Coast of Peru | Tambo Real | Dune D | pottery |  |  | aribalo | [5 empty] | Sicán/Chimú Inka |  |  | Late Horizon | [5 empty] | TD046 | FHA3 | 1991-12-05 | FHAA3-S | 1991-11-21 | 18.748 | 30.476 | 0.4626 | 28.63 | 6.3 | 3.991 | 3.212 | 67.55 | 16.09 | 40.368 | 8.216 | 1.2595 | 46640.6 | 6.397 | 0 | 116.7 | 3.09 | 18.225 | 267.1 | 0.8663 | 0.8815 | 12.501 | 109 | 133.5 | 95297 | 421.3 | 21284 | 4.209 | 20969.1 | 1343.4 | 11640.4 | 3928.9 | 130.6
TD047 |  | SRM-1633a | Hayashida, Frances |  | South America | Peru | Lambayeque | n/a | North Coast of Peru | Tambo Real | Dune D | pottery |  |  | aribalo | [5 empty] | Sicán/Chimú Inka |  |  | Late Horizon | [5 empty] | TD047 | FHA3 | 1991-12-05 | FHAA3-S | 1991-11-21 | 21.481 | 29.526 | 0.3934 | 29.21 | 6.115 | 2.867 | 2.709 | 64.44 | 16.581 | 34.198 | 9.053 | 1.2768 | 48062 | 4 | 0 | 106.8 | 3.195 | 18.615 | 206.9 | 0.7707 | 0.8013 | 11.452 | 106.2 | 69.1 | 97132.8 | 406.9 | 13372.8 | 4.311 | 17930.9 | 1095.2 | 11560.8 | 4657.9 | 147.5
TD048 |  | SRM-1633a | Hayashida, Frances |  | South America | Peru | Lambayeque | n/a | North Coast of Peru | Tambo Real | Dune D | pottery |  |  | aribalo | [5 empty] | Sicán/Chimú Inka |  |  | Late Horizon | [5 empty] | TD048 | FHA3 | 1991-12-05 | FHAA3-S | 1991-11-21 | 23.22 | 25.542 | 0.4098 | 25.38 | 5.632 | 3.448 | 2.737 | 53.7 | 15.731 | 31.802 | 7.937 | 1.1697 | 41999.1 | 4.791 | 0 | 105.3 | 3.21 | 16.553 | 231.4 | 0.7198 | 0.788 | 11.354 | 104.6 | 122.5 | 91128.1 | 433.8 | 19510.5 | 4.283 | 20915.7 | 964.3 | 12148.2 | 4043.6 | 131.7
TD049 |  | SRM-1633a | Hayashida, Frances |  | South America | Peru | Lambayeque | n/a | North Coast of Peru | Tambo Real | Dune D | pottery |  |  | aribalo | [5 empty] | Sicán/Chimú Inka |  |  | Late Horizon | [5 empty] | TD049 | FHA3 | 1991-12-05 | FHAA3-S | 1991-11-21 | 17.625 | 25.476 | 0.4015 | 27.46 | 5.438 | 3.808 | 2.597 | 53.54 | 14.783 | 34.426 | 8.653 | 1.1835 | 43936.1 | 4.762 | 0 | 111.2 | 2.969 | 17.158 | 171.7 | 0.7309 | 0.7111 | 11.011 | 117.7 | 107.4 | 92876.5 | 450.5 | 14766.2 | 4.206 | 20927.5 | 930.9 | 12404.8 | 3794.9 | 121.2
TD050 |  | SRM-1633a | Hayashida, Frances |  | South America | Peru | Lambayeque | n/a | North Coast of Peru | Tambo Real | Dune D | pottery |  |  | aribalo | [5 empty] | Sicán/Chimú Inka |  |  | Late Horizon | [5 empty] | TD050 | FHA3 | 1991-12-05 | FHAA3-S | 1991-11-21 | 19.53 | 27.07 | 0.3969 | 25.26 | 5.773 | 3.53 | 2.881 | 58.14 | 16.024 | 37.552 | 9.179 | 1.2145 | 45460.9 | 5.355 | 0 | 126.9 | 3.069 | 17.896 | 182.5 | 0.7843 | 0.7951 | 13.307 | 120.2 | 180.1 | 89732 | 476.6 | 18535.6 | 4.177 | 20259.2 | 995 | 10760.9 | 3613.4 | 125.4
TD051 |  | SRM-1633a | Hayashida, Frances |  | South America | Peru | Lambayeque | n/a | North Coast of Peru | Tambo Real | Dune D | pottery |  |  | aribalo | [5 empty] | Sicán/Chimú Inka |  |  | Late Horizon | [5 empty] | TD051 | FHA3 | 1991-12-05 | FHAA3-S | 1991-11-21 | 25.982 | 31.076 | 0.45 | 28.37 | 6.344 | 3.638 | 3.07 | 63.89 | 14.77 | 40.459 | 8.196 | 1.2149 | 45337.8 | 6.407 | 0 | 105.7 | 3.333 | 17.538 | 141.9 | 0.8556 | 0.8143 | 12.201 | 110.3 | 170.4 | 91756.3 | 394.2 | 14238 | 4.775 | 21586 | 991.7 | 13213.5 | 4141.3 | 134
TD052 |  | SRM-1633a | Hayashida, Frances |  | South America | Peru | Lambayeque | n/a | North Coast of Peru | Tambo Real | Dune D | pottery |  |  | aribalo | [5 empty] | Sicán/Chimú Inka |  |  | Late Horizon | [5 empty] | TD052 | FHA3 | 1991-12-05 | FHAA3-S | 1991-11-21 | 18.277 | 29.594 | 0.4975 | 30.52 | 6.447 | 3.713 | 3.277 | 62.86 | 17.395 | 43.104 | 8.819 | 1.3986 | 48540 | 6.36 | 0 | 115.5 | 3.235 | 18.659 | 268.2 | 0.8027 | 0.9508 | 13.173 | 111.5 | 143.7 | 34890.4 | 407.1 | 17480 | 4.627 | 21703 | 1425.3 | 13935.7 | 2458.3 | 61.7
TD053 |  | SRM-1633a | Hayashida, Frances |  | South America | Peru | Lambayeque | n/a | North Coast of Peru | Tambo Real | Dune D | pottery |  |  | aribalo | [5 empty] | Sicán/Chimú Inka |  |  | Late Horizon | [5 empty] | TD053 | FHA3 | 1991-12-05 | FHAA3-S | 1991-11-21 | 14.666 | 28.276 | 0.4021 | 26.06 | 5.516 | 3.446 | 2.682 | 56.97 | 13.005 | 33.933 | 7.758 | 1.1572 | 38577.8 | 5.631 | 0 | 105.2 | 2.439 | 15.06 | 285.9 | 0.7175 | 0.7534 | 10.238 | 114.9 | 122.1 | 74487.5 | 483.6 | 20048.4 | 4.242 | 21364.1 | 827.6 | 14255 | 3420.2 | 95.7
TD054 |  | SRM-1633a | Hayashida, Frances |  | South America | Peru | Lambayeque | n/a | North Coast of Peru | Tambo Real | Dune D | pottery |  |  | aribalo | [5 empty] | Sicán/Chimú Inka |  |  | Late Horizon | [5 empty] | TD054 | FHA3 | 1991-12-05 | FHAA3-S | 1991-11-21 | 20.395 | 28.749 | 0.4478 | 27.05 | 5.935 | 3.171 | 3.069 | 57.91 | 12.135 | 35.042 | 7.511 | 1.1161 | 40307.3 | 6.336 | 0 | 109.5 | 2.892 | 15.405 | 163.4 | 0.8517 | 0.7371 | 11.292 | 92.4 | 187.4 | 87327.5 | 498.9 | 16087.2 | 4.198 | 22695.3 | 924.5 | 11448 | 3959.8 | 117.9
TD055 |  | SRM-1633a | Hayashida, Frances |  | South America | Peru | Lambayeque | n/a | North Coast of Peru | Tambo Real | Dune D | pottery |  |  | aribalo | [5 empty] | Sicán/Chimú Inka |  |  | Late Horizon | [5 empty] | TD055 | FHA3 | 1991-12-05 | FHAA3-S | 1991-11-21 | 14.824 | 37.484 | 0.4304 | 31.22 | 6.044 | 3.271 | 2.896 | 74.73 | 15.207 | 35.774 | 9.429 | 1.2485 | 46298.4 | 4.993 | 0 | 111.8 | 3.162 | 18.357 | 297.1 | 0.7732 | 1.1301 | 12.526 | 121.3 | 151.4 | 94498.7 | 487.7 | 19685.9 | 4.876 | 19990.4 | 946.1 | 9515.2 | 4795.8 | 134.8
TD056 |  | SRM-1633a | Hayashida, Frances |  | South America | Peru | Lambayeque | n/a | North Coast of Peru | Tambo Real | Dune D | pottery |  |  | aribalo | [5 empty] | Sicán/Chimú Inka |  |  | Late Horizon | [5 empty] | TD056 | FHA3 | 1991-12-05 | FHAA3-S | 1991-11-21 | 15.614 | 27.026 | 0.4472 | 24.54 | 5.663 | 3.216 | 2.846 | 58.43 | 15.736 | 36.692 | 8.027 | 1.2104 | 48244.8 | 5.828 | 0 | 109.8 | 2.901 | 18.046 | 250.8 | 0.8081 | 0.8165 | 12.073 | 115.4 | 127.6 | 86637.5 | 459 | 20930.7 | 3.941 | 22100.7 | 1030.8 | 11811.5 | 3770 | 121.8
TD057 |  | SRM-1633a | Hayashida, Frances |  | South America | Peru | Lambayeque | n/a | North Coast of Peru | Tambo Real | Dune D | pottery |  |  | aribalo | [5 empty] | Sicán/Chimú Inka |  |  | Late Horizon | [5 empty] | TD057 | FHA3 | 1991-12-05 | FHAA3-S | 1991-11-21 | 28.656 | 32.88 | 0.441 | 34.21 | 6.482 | 3.763 | 3.051 | 67.86 | 17.237 | 42.794 | 9.236 | 1.3263 | 46794.6 | 6.032 | 0 | 105.6 | 3.085 | 17.981 | 213.2 | 0.7965 | 0.8542 | 12.581 | 108.9 | 209.5 | 96971.3 | 445.2 | 19034.7 | 4.663 | 17350.8 | 1256.3 | 9506.6 | 3973 | 130.6
TD058 |  | SRM-1633a | Hayashida, Frances |  | South America | Peru | Lambayeque | n/a | North Coast of Peru | Tambo Real | Dune D | pottery |  |  | aribalo | [5 empty] | Sicán/Chimú Inka |  |  | Late Horizon | [5 empty] | TD058 | FHB1 | 1991-12-08 | FHAA3-S | 1991-11-21 | 17.185 | 30.287 | 0.4456 | 24.18 | 6.081 | 3.261 | 3.059 | 63.41 | 14.122 | 39.923 | 8.472 | 1.2428 | 43134 | 5.787 | 22.1 | 118.6 | 2.682 | 16.927 | 238.6 | 0.8995 | 0.7612 | 12.423 | 114.6 | 146 | 94614 | 412.1 | 18711.8 | 4.398 | 22211.4 | 942.3 | 10154 | 4203 | 110.4
TD059 |  | SRM-1633a | Hayashida, Frances |  | South America | Peru | Lambayeque | n/a | North Coast of Peru | Tambo Real | Dune D | pottery |  |  | aribalo | [5 empty] | Sicán/Chimú Inka |  |  | Late Horizon | [5 empty] | TD059 | FHB1 | 1991-12-08 | FHAA3-S | 1991-11-21 | 19.052 | 29.465 | 0.4111 | 23.98 | 5.815 | 3.422 | 2.92 | 60.88 | 16.365 | 38.763 | 9.206 | 1.2422 | 48568.5 | 5.484 | 0 | 124.2 | 3.128 | 18.105 | 177.9 | 0.8275 | 0.7533 | 13.133 | 123 | 130.2 | 93639.7 | 495.4 | 16181.3 | 4.126 | 20540.3 | 1188.9 | 11556.3 | 3035.5 | 133
TD060 |  | SRM-1633a | Hayashida, Frances |  | South America | Peru | Lambayeque | n/a | North Coast of Peru | Tambo Real | Dune D | pottery |  |  | aribalo | [5 empty] | Sicán/Chimú Inka |  |  | Late Horizon | [5 empty] | TD060 | FHB1 | 1991-12-08 | FHAA3-S | 1991-11-21 | 19.113 | 35.447 | 0.4473 | 31.8 | 6.553 | 3.859 | 3.089 | 68.97 | 16.85 | 44.734 | 9.245 | 1.3635 | 46268.1 | 6.039 | 0 | 109.5 | 2.679 | 18.236 | 176.3 | 0.8267 | 0.7609 | 12.484 | 119.8 | 171.9 | 95582.5 | 520.3 | 13387 | 4.673 | 18080 | 1062.9 | 10863.8 | 4275 | 144.9
TD061 |  | SRM-1633a | Hayashida, Frances |  | South America | Peru | Lambayeque | n/a | North Coast of Peru | Tambo Real | Dune D | pottery |  |  | aribalo | [5 empty] | Sicán/Chimú Inka |  |  | Late Horizon | [5 empty] | TD061 | FHB1 | 1991-12-08 | FHAA3-S | 1991-11-21 | 15.658 | 32.209 | 0.48 | 26.48 | 6.433 | 4.376 | 3.311 | 67.6 | 21.134 | 51.695 | 8.943 | 1.3839 | 58264.4 | 5.842 | 0 | 102.4 | 2.884 | 20.275 | 139.8 | 0.8604 | 0.7499 | 15.072 | 113.5 | 134.3 | 96289 | 520.6 | 20132.8 | 4.544 | 14395.8 | 1248 | 9724.2 | 4954.5 | 152.7
TD062 |  | SRM-1633a | Hayashida, Frances |  | South America | Peru | Lambayeque | n/a | North Coast of Peru | Tambo Real | Dune D | pottery |  |  | other Inka | [5 empty] | Sicán/Chimú Inka |  |  | Late Horizon | [5 empty] | TD062 | FHB1 | 1991-12-08 | FHAA3-S | 1991-11-21 | 15.484 | 25.69 | 0.3616 | 24.82 | 5.152 | 2.601 | 2.519 | 51.3 | 12.69 | 26.575 | 5.135 | 1.1579 | 37706.5 | 5.037 | 0 | 67.5 | 2.294 | 13.881 | 372.4 | 0.7676 | 0.6071 | 8.898 | 94.6 | 102 | 82944.9 | 469.3 | 29779.8 | 3.618 | 19483.7 | 892.8 | 17273.9 | 3698.9 | 113.6
TD063 |  | SRM-1633a | Hayashida, Frances |  | South America | Peru | Lambayeque | n/a | North Coast of Peru | Tambo Real | Dune D | pottery |  |  | other Inka | [5 empty] | Sicán/Chimú Inka |  |  | Late Horizon | [5 empty] | TD063 | FHB1 | 1991-12-08 | FHAA1-S | 1991-11-21 | 12.502 | 28.678 | 0.3687 | 23.04 | 5.57 | 5.145 | 2.54 | 58.79 | 12.135 | 33.641 | 6.135 | 1.1871 | 37371.7 | 5.94 | 0 | 83.7 | 2.149 | 13.936 | 313.5 | 0.7903 | 0.6269 | 12.09 | 81.4 | 153.6 | 86449.1 | 453.8 | 39130.7 | 3.668 | 17043.8 | 806.8 | 15536.6 | 3515.2 | 110
TD064 |  | SRM-1633a | Hayashida, Frances |  | South America | Peru | Lambayeque | n/a | North Coast of Peru | Tambo Real | Dune D | pottery |  |  | other Inka | [5 empty] | Sicán/Chimú Inka |  |  | Late Horizon | [5 empty] | TD064 | FHB1 | 1991-12-08 | FHAA1-S | 1991-11-21 | 17.244 | 28.824 | 0.4203 | 23.82 | 5.585 | 3.651 | 2.816 | 59.7 | 13.478 | 33.488 | 8.052 | 1.1375 | 40780.5 | 6.26 | 0 | 118.5 | 3.016 | 15.87 | 200.3 | 0.878 | 0.9022 | 12.875 | 98.1 | 154.6 | 85274 | 397.2 | 22449 | 4.296 | 18863 | 1040.5 | 11201.2 | 3905.2 | 105.4
TD065 |  | SRM-1633a | Hayashida, Frances |  | South America | Peru | Lambayeque | n/a | North Coast of Peru | Tambo Real | Dune D | pottery |  |  | other Inka | [5 empty] | Sicán/Chimú Inka |  |  | Late Horizon | [5 empty] | TD065 | FHB1 | 1991-12-08 | FHAA1-S | 1991-11-21 | 8.055 | 56.262 | 0.5547 | 43.75 | 9.177 | 4.552 | 4.059 | 113.47 | 14.488 | 73.787 | 14.548 | 1.7963 | 45516.3 | 6.847 | 0 | 132.5 | 1.102 | 17.753 | 328.8 | 1.5758 | 1.2723 | 17.143 | 120.9 | 172.6 | 107544.7 | 267 | 52871.1 | 6.185 | 22001.6 | 546.3 | 3014.9 | 5607.3 | 157.4
TD066 |  | SRM-1633a | Hayashida, Frances |  | South America | Peru | Lambayeque | n/a | North Coast of Peru | Tambo Real | Dune D | pottery |  |  | other Inka | [5 empty] | Sicán/Chimú Inka |  |  | Late Horizon | [5 empty] | TD066 | FHB1 | 1991-12-08 | FHAA1-S | 1991-11-21 | 24.447 | 29.039 | 0.4164 | 27.59 | 5.827 | 3.075 | 2.936 | 58.77 | 14.155 | 37.229 | 8.758 | 1.2418 | 44053.5 | 5.457 | 0 | 106.2 | 3.078 | 16.84 | 218.5 | 0.811 | 0.7177 | 10.709 | 112.4 | 144.4 | 87757.4 | 505.3 | 16095.7 | 4.321 | 20047.6 | 1197 | 10747.4 | 3516.1 | 129.5
TD067 |  | SRM-1633a | Hayashida, Frances |  | South America | Peru | Lambayeque | n/a | North Coast of Peru | Tambo Real | Dune D | pottery |  |  | other Inka | [5 empty] | Sicán/Chimú Inka |  |  | Late Horizon | [5 empty] | TD067 | FHB1 | 1991-12-08 | FHAA1-S | 1991-11-21 | 15.403 | 27.809 | 0.4395 | 25.38 | 5.938 | 3.589 | 3.223 | 59.84 | 14.203 | 36.716 | 8.609 | 1.1786 | 43102.7 | 6.304 | 0 | 116.3 | 2.85 | 16.958 | 240.5 | 0.9402 | 0.7403 | 12.305 | 109.3 | 167.9 | 34677.3 | 451.7 | 13937.4 | 4.629 | 20662.9 | 892 | 9659.9 | 2681.3 | 66.3
TD068 |  | SRM-1633a | Hayashida, Frances |  | South America | Peru | Lambayeque | n/a | North Coast of Peru | Tambo Real | Dune D | pottery |  |  | other Inka | [5 empty] | Sicán/Chimú Inka |  |  | Late Horizon | [5 empty] | TD068 | FHB1 | 1991-12-08 | FHAA1-S | 1991-11-21 | 26.69 | 30.207 | 0.4454 | 25.68 | 6.23 | 3.64 | 3.108 | 64.93 | 15.349 | 40.722 | 8.466 | 1.2804 | 47734.4 | 5.931 | 0 | 115 | 3.338 | 17.681 | 190 | 0.8737 | 0.9745 | 12.635 | 121.7 | 151.1 | 79816.9 | 411.3 | 14173.2 | 4.431 | 19985.8 | 1190.3 | 10891.4 | 3744.7 | 123.4
TD069 |  | SRM-1633a | Hayashida, Frances |  | South America | Peru | Lambayeque | n/a | North Coast of Peru | Tambo Real | Dune D | pottery |  |  | other Inka | [5 empty] | Sicán/Chimú Inka |  |  | Late Horizon | [5 empty] | TD069 | FHB1 | 1991-12-08 | FHAA1-S | 1991-11-21 | 32.964 | 35.407 | 0.5154 | 32.13 | 7.472 | 3.915 | 3.634 | 74.49 | 21.299 | 61.446 | 9.468 | 1.5238 | 53523.5 | 7.132 | 0 | 100.1 | 2.959 | 20.79 | 111.6 | 1.0118 | 0.9486 | 12.969 | 117.1 | 162.7 | 91820.1 | 462.1 | 15244.3 | 6.002 | 15874.2 | 910.5 | 8947.8 | 5021.6 | 160.5
TD070 |  | SRM-1633a | Hayashida, Frances |  | South America | Peru | Lambayeque | n/a | North Coast of Peru | Tambo Real | Dune D | pottery |  |  | other Inka | [5 empty] | Sicán/Chimú Inka |  |  | Late Horizon | [5 empty] | TD070 | FHB1 | 1991-12-08 | FHAA1-S | 1991-11-21 | 16.905 | 26.085 | 0.4167 | 24.24 | 5.677 | 3.407 | 2.988 | 54.94 | 14.89 | 35.803 | 9.229 | 1.2223 | 44021.1 | 5.357 | 0 | 120.2 | 3.546 | 17.051 | 178.5 | 0.8409 | 0.7124 | 12.19 | 112.4 | 156.5 | 92142.5 | 492.8 | 15429.7 | 4.475 | 19469.3 | 932.9 | 10572.7 | 3950.2 | 134.2
TU001 |  | SRM-1633a | Hayashida, Frances |  | South America | Peru | Lambayeque | n/a | North Coast of Peru | Túcume |  | pottery | [8 empty] | Sicán/Chimú Inka |  |  | Late Horizon | [5 empty] | TU001 | FHB1 | 1991-12-08 | FHAA1-S | 1991-11-21 | 12.212 | 26.462 | 0.4017 | 24.56 | 5.475 | 3.044 | 2.773 | 55.06 | 13.515 | 37.206 | 8.443 | 1.1623 | 42219.4 | 5.111 | 0 | 116.2 | 2.757 | 16.195 | 222.9 | 0.8227 | 0.6977 | 11.605 | 104.2 | 122.8 | 85975.3 | 502 | 14226.9 | 4.115 | 19376.1 | 746.1 | 11012 | 4290.7 | 109.6
TU002 |  | SRM-1633a | Hayashida, Frances |  | South America | Peru | Lambayeque | n/a | North Coast of Peru | Túcume |  | pottery | [8 empty] | Sicán/Chimú Inka |  |  | Late Horizon | [5 empty] | TU002 | FHB1 | 1991-12-08 | FHAA1-S | 1991-11-21 | 78.708 | 32.829 | 0.3973 | 33.01 | 5.933 | 2.78 | 2.638 | 69.03 | 17.614 | 29.563 | 29.796 | 1.3612 | 50023.5 | 4.18 | 0 | 154.7 | 2.71 | 16.592 | 310.6 | 0.8044 | 0.6181 | 10.789 | 86.4 | 98.1 | 94088 | 469.5 | 34933.9 | 3.993 | 27110.9 | 1098.8 | 9696.8 | 3963.8 | 129.6
TU003 |  | SRM-1633a | Hayashida, Frances |  | South America | Peru | Lambayeque | n/a | North Coast of Peru | Túcume |  | pottery | [8 empty] | Sicán/Chimú Inka |  |  | Late Horizon | [5 empty] | TU003 | FHB1 | 1991-12-08 | FHAA1-S | 1991-11-21 | 13.719 | 25.982 | 0.3874 | 23.4 | 5.307 | 2.776 | 2.8 | 54.17 | 12.294 | 34.354 | 7.754 | 1.1123 | 38946.2 | 5.368 | 0 | 110.2 | 2.263 | 14.668 | 187.5 | 0.784 | 0.8494 | 10.751 | 88.3 | 134.7 | 83919.7 | 407.4 | 18596.8 | 3.93 | 21369.4 | 725.4 | 12514.6 | 3322.4 | 102.5
TU004 |  | SRM-1633a | Hayashida, Frances |  | South America | Peru | Lambayeque | n/a | North Coast of Peru | Túcume |  | pottery |  |  | import other | [5 empty] | Sicán/Chimú Inka |  |  | Late Horizon | [5 empty] | TU004 | FHB1 | 1991-12-08 | FHAA1-S | 1991-11-21 | 4.67 | 29.856 | 0.3785 | 27.53 | 6.036 | 2.201 | 2.696 | 58.11 | 12.081 | 22.715 | 3.896 | 1.5571 | 55572.1 | 7.889 | 0 | 92.8 | 0.364 | 10.449 | 490.5 | 0.9962 | 0.6502 | 9.38 | 48.4 | 201.7 | 106456 | 1082.3 | 14175.4 | 3.722 | 28448.1 | 673.2 | 20422.6 | 5294.7 | 163.9
TU005 |  | SRM-1633a | Hayashida, Frances |  | South America | Peru | Lambayeque | n/a | North Coast of Peru | Túcume |  | pottery | [8 empty] | Sicán/Chimú Inka |  |  | Late Horizon | [5 empty] | TU005 | FHB1 | 1991-12-08 | FHB1-S | 1991-11-27 | 5.763 | 29.388 | 0.3539 | 26.49 | 5.813 | 2.076 | 2.406 | 54.43 | 11.087 | 22.725 | 3.659 | 1.5148 | 53176.6 | 7.12 | 0 | 81.5 | 0.4 | 10.468 | 483 | 0.887 | 0.7627 | 8.485 | 40.3 | 168.1 | 106339.1 | 1097.6 | 17301.2 | 3.704 | 27890.6 | 474.1 | 20700.5 | 5451.7 | 148.4
TU006 |  | SRM-1633a | Hayashida, Frances |  | South America | Peru | Lambayeque | n/a | North Coast of Peru | Túcume |  | pottery | [8 empty] | Sicán/Chimú Inka |  |  | Late Horizon | [5 empty] | TU006 | FHB1 | 1991-12-08 | FHB1-S | 1991-11-27 | 15.907 | 25.654 | 0.3713 | 24.13 | 5.25 | 3.045 | 2.61 | 53.7 | 13.329 | 31.586 | 5.671 | 1.179 | 43474.5 | 4.826 | 0 | 83.9 | 2.513 | 15.524 | 420.7 | 0.8473 | 0.8019 | 9.452 | 109.3 | 138.6 | 83316.9 | 394.5 | 40034.9 | 4.039 | 19325.9 | 994.6 | 17093.2 | 4913.6 | 137.5
TU007 |  | SRM-1633a | Hayashida, Frances |  | South America | Peru | Lambayeque | n/a | North Coast of Peru | Túcume |  | pottery | [8 empty] | Sicán/Chimú Inka |  |  | Late Horizon | [5 empty] | TU007 | FHB1 | 1991-12-08 | FHB1-S | 1991-11-27 | 27.497 | 29.113 | 0.4311 | 27.85 | 6.04 | 4.026 | 3.046 | 58.83 | 15.731 | 37.067 | 9.599 | 1.2547 | 46742.5 | 4.357 | 0 | 116.1 | 3.108 | 18.127 | 201.4 | 0.7212 | 0.6984 | 11.8 | 115.8 | 108.2 | 98131.1 | 532.9 | 13823.9 | 4.764 | 24439.6 | 953.6 | 12276.7 | 4346.1 | 147.2
TU008 |  | SRM-1633a | Hayashida, Frances |  | South America | Peru | Lambayeque | n/a | North Coast of Peru | Túcume |  | pottery | [8 empty] | Sicán/Chimú Inka |  |  | Late Horizon | [5 empty] | TU008 | FHB1 | 1991-12-08 | FHB1-S | 1991-11-27 | 26.789 | 29.053 | 0.4404 | 31.41 | 6.459 | 4.36 | 3.097 | 65.12 | 18.986 | 37.4 | 9.431 | 1.3952 | 51803.8 | 4.332 | 0 | 106.6 | 3.336 | 19.314 | 252.9 | 0.8324 | 0.7513 | 14.044 | 126.5 | 115.7 | 101033 | 490.1 | 13241.2 | 4.865 | 19588 | 1031.6 | 14837.2 | 4422.7 | 147.4
TU009 |  | SRM-1633a | Hayashida, Frances |  | South America | Peru | Lambayeque | n/a | North Coast of Peru | Túcume |  | pottery | [8 empty] | Sicán/Chimú Inka |  |  | Late Horizon | [5 empty] | TU009 | FHB1 | 1991-12-08 | FHB1-S | 1991-11-27 | 25.05 | 27.667 | 0.4037 | 24.77 | 5.786 | 3.597 | 2.885 | 57.58 | 15.916 | 30.912 | 8.614 | 1.2404 | 44225.4 | 4.709 | 0 | 101.4 | 3.419 | 17.298 | 258.1 | 0.6983 | 0.6885 | 10.875 | 86 | 142.7 | 98417.2 | 511.3 | 15315 | 4.528 | 17180.9 | 1042 | 11514.2 | 4443.5 | 115.1
TU010 |  | SRM-1633a | Hayashida, Frances |  | South America | Peru | Lambayeque | n/a | North Coast of Peru | Túcume |  | pottery | [8 empty] | Sicán/Chimú Inka |  |  | Late Horizon | [5 empty] | TU010 | FHB1 | 1991-12-08 | FHB1-S | 1991-11-27 | 12.658 | 26.473 | 0.4192 | 24.16 | 5.634 | 3.019 | 2.881 | 55.34 | 13.556 | 33.366 | 7.754 | 1.2099 | 40982.8 | 5.69 | 0 | 110.7 | 2.915 | 16.288 | 189.2 | 0.7941 | 0.8973 | 12.058 | 97 | 140.1 | 91272.5 | 441 | 16139.1 | 4.782 | 19984.2 | 865.8 | 11765.5 | 4154.5 | 125.1
TU011 |  | SRM-1633a | Hayashida, Frances |  | South America | Peru | Lambayeque | n/a | North Coast of Peru | Túcume |  | pottery | [8 empty] | Sicán/Chimú Inka |  |  | Late Horizon | [5 empty] | TU011 | FHB1 | 1991-12-08 | FHB1-S | 1991-11-27 | 11.006 | 29.576 | 0.4142 | 28.84 | 6.06 | 4.105 | 2.895 | 62.26 | 13.602 | 34.778 | 7.576 | 1.2145 | 40870.6 | 6.227 | 0 | 106.3 | 2.481 | 16.264 | 186.4 | 0.7708 | 0.8711 | 12.448 | 92.5 | 151.5 | 68113.4 | 387.5 | 11447.4 | 3.598 | 14850.5 | 675.9 | 13319.9 | 2933.2 | 98.7
TU012 |  | SRM-1633a | Hayashida, Frances |  | South America | Peru | Lambayeque | n/a | North Coast of Peru | Túcume |  | pottery | [8 empty] | Sicán/Chimú Inka |  |  | Late Horizon | [5 empty] | TU012 | FHB1 | 1991-12-08 | FHB1-S | 1991-11-27 | 17.096 | 48.536 | 0.4908 | 38.6 | 7.545 | 4.306 | 3.165 | 97.44 | 14.011 | 40.764 | 8.677 | 1.511 | 46084.8 | 10.129 | 0 | 94.3 | 2.243 | 17.907 | 229 | 1.1649 | 1.058 | 15.053 | 90.8 | 254.7 | 95258.3 | 396.3 | 21701.1 | 5.4 | 22165.1 | 1192.3 | 10770.9 | 5280.2 | 165.8
TU013 |  | SRM-1633a | Hayashida, Frances |  | South America | Peru | Lambayeque | n/a | North Coast of Peru | Túcume |  | pottery | [8 empty] | Sicán/Chimú Inka |  |  | Late Horizon | [5 empty] | TU013 | FHB1 | 1991-12-08 | FHB1-S | 1991-11-27 | 18.374 | 24.737 | 0.3981 | 23.48 | 5.574 | 3.491 | 2.666 | 53.22 | 13.843 | 30.31 | 8.656 | 1.1228 | 41318.4 | 4.414 | 0 | 109.9 | 2.671 | 16.078 | 274.6 | 0.7149 | 0.9205 | 11.46 | 94.4 | 107.4 | 87672.2 | 441 | 14465.3 | 4.174 | 19513.8 | 794.2 | 16003.8 | 3770 | 130.7
TU014 |  | SRM-1633a | Hayashida, Frances |  | South America | Peru | Lambayeque | n/a | North Coast of Peru | Túcume |  | pottery | [8 empty] | Sicán/Chimú Inka |  |  | Late Horizon | [5 empty] | TU014 | FHB1 | 1991-12-08 | FHB1-S | 1991-11-27 | 22.789 | 36.976 | 0.4681 | 31.6 | 7.144 | 3.253 | 3.265 | 77.03 | 15.718 | 99.092 | 6.004 | 1.3989 | 52981.5 | 7.27 | 0 | 103.1 | 1.96 | 18.174 | 62.7 | 1.0502 | 0.7925 | 13.856 | 80.6 | 161.1 | 102251 | 558.4 | 8501 | 5.7 | 19349.2 | 637.9 | 8758.8 | 4698.3 | 151
TU015 |  | SRM-1633a | Hayashida, Frances |  | South America | Peru | Lambayeque | n/a | North Coast of Peru | Túcume |  | pottery | [8 empty] | Sicán/Chimú Inka |  |  | Late Horizon | [5 empty] | TU015 | FHB1 | 1991-12-08 | FHB1-S | 1991-11-27 | 22.516 | 26.773 | 0.4067 | 24.46 | 5.805 | 3.289 | 3.007 | 53.87 | 14.82 | 33.054 | 8.21 | 1.1704 | 43358.6 | 4.085 | 0 | 105.8 | 2.829 | 16.905 | 134.6 | 0.7008 | 0.6621 | 10.497 | 110.4 | 84.9 | 95236.2 | 505.2 | 15335 | 4.301 | 19842.1 | 957.5 | 16411.3 | 4153.3 | 134.4
TU016 |  | SRM-1633a | Hayashida, Frances |  | South America | Peru | Lambayeque | n/a | North Coast of Peru | Túcume |  | pottery |  |  | other aribalo/jar | [5 empty] | Sicán/Chimú Inka |  |  | Late Horizon | [5 empty] | TU016 | FHB1 | 1991-12-08 | FHB1-S | 1991-11-27 | 23.271 | 31.831 | 0.4341 | 29.11 | 6.278 | 3.409 | 3.064 | 66.85 | 15.698 | 38.696 | 9.167 | 1.2485 | 47038.8 | 5.525 | 0 | 118.6 | 2.884 | 18.124 | 162.6 | 0.8243 | 0.705 | 11.832 | 117.4 | 138.7 | 96318.1 | 493.6 | 13884.8 | 5.042 | 24967 | 971.3 | 12062.1 | 3711 | 127.5
TU017 |  | SRM-1633a | Hayashida, Frances |  | South America | Peru | Lambayeque | n/a | North Coast of Peru | Túcume |  | pottery | [8 empty] | Sicán/Chimú Inka |  |  | Late Horizon | [5 empty] | TU017 | FHB2 | 1991-12-08 | FHB1-S | 1991-11-27 | 20.278 | 26.341 | 0.4107 | 23.56 | 5.534 | 3.082 | 2.714 | 57.12 | 15.073 | 41.433 | 8.406 | 1.2516 | 44833.2 | 5.779 | 0 | 102.9 | 2.62 | 16.515 | 334.3 | 0.9024 | 0.8777 | 10.57 | 114.4 | 136 | 92220.6 | 527.9 | 17413.3 | 4.626 | 20732.1 | 1040.9 | 13605.3 | 3228.3 | 142
TU018 |  | SRM-1633a | Hayashida, Frances |  | South America | Peru | Lambayeque | n/a | North Coast of Peru | Túcume |  | pottery | [8 empty] | Sicán/Chimú Inka |  |  | Late Horizon | [5 empty] | TU018 | FHB2 | 1991-12-08 | FHB1-S | 1991-11-27 | 28.374 | 28.707 | 0.4426 | 26.13 | 6.12 | 3.93 | 2.885 | 63.28 | 16.378 | 41.295 | 9.483 | 1.311 | 51309.7 | 4.613 | 0 | 112.7 | 3.158 | 19.491 | 168.9 | 0.8327 | 0.8593 | 12.232 | 110.1 | 107.7 | 107197.8 | 503.4 | 13869.9 | 5.153 | 21390.3 | 971 | 12062 | 4428.9 | 148.9
TU019 |  | SRM-1633a | Hayashida, Frances |  | South America | Peru | Lambayeque | n/a | North Coast of Peru | Túcume |  | pottery | [8 empty] | Sicán/Chimú Inka |  |  | Late Horizon | [5 empty] | TU019 | FHB2 | 1991-12-08 | FHB1-S | 1991-11-27 | 17.061 | 29.014 | 0.4076 | 25.77 | 5.448 | 2.713 | 2.742 | 58.05 | 13.623 | 26.343 | 7.812 | 1.2188 | 42284 | 4.376 | 0 | 82.6 | 2.065 | 15.566 | 269.2 | 0.7368 | 0.7572 | 9.025 | 81.4 | 102.8 | 91163.2 | 501 | 35071.6 | 4.103 | 21131.1 | 944.1 | 15083.6 | 3863.3 | 117.2
TU020 |  | SRM-1633a | Hayashida, Frances |  | South America | Peru | Lambayeque | n/a | North Coast of Peru | Túcume |  | pottery | [8 empty] | Sicán/Chimú Inka |  |  | Late Horizon | [5 empty] | TU020 | FHB2 | 1991-12-08 | FHB1-S | 1991-11-27 | 11.531 | 27.069 | 0.3961 | 24.66 | 5.247 | 3.598 | 2.553 | 55.65 | 12.254 | 32.309 | 7.933 | 1.151 | 38542.4 | 4.825 | 0 | 88.7 | 2.004 | 14.351 | 315.4 | 0.7458 | 0.7334 | 9.186 | 71.7 | 120.7 | 87748.9 | 494.4 | 43229 | 4.152 | 17282 | 788.2 | 18607.6 | 3250.6 | 103.6
TU021 |  | SRM-1633a | Hayashida, Frances |  | South America | Peru | Lambayeque | n/a | North Coast of Peru | Túcume |  | pottery | [8 empty] | Sicán/Chimú Inka |  |  | Late Horizon | [5 empty] | TU021 | FHB2 | 1991-12-08 | FHB1-S | 1991-11-27 | 18.706 | 39.572 | 0.4627 | 32.33 | 6.958 | 3.839 | 3.218 | 82.13 | 14.156 | 44.821 | 7.776 | 1.4342 | 46479 | 8.416 | 0 | 99.6 | 2.707 | 16.821 | 268.5 | 1.0204 | 1.0488 | 12.324 | 103.2 | 213.6 | 89534.6 | 482.2 | 23469.2 | 5.313 | 18932.6 | 987.8 | 12130.1 | 4698.1 | 121
TU022 |  | SRM-1633a | Hayashida, Frances |  | South America | Peru | Lambayeque | n/a | North Coast of Peru | Túcume |  | pottery | [8 empty] | Sicán/Chimú Inka |  |  | Late Horizon | [5 empty] | TU022 | FHB2 | 1991-12-08 | FHB1-S | 1991-11-27 | 19.17 | 39.536 | 0.4912 | 32.73 | 6.961 | 4.14 | 3.24 | 81.7 | 14.253 | 44.843 | 7.966 | 1.4289 | 47237.5 | 7.878 | 0 | 102 | 2.736 | 16.901 | 225.8 | 1.08 | 1.0255 | 14.293 | 104.7 | 211.2 | 87602.8 | 458.2 | 22084.6 | 5.826 | 19800.1 | 988.3 | 11890.6 | 4824.2 | 137.4
TU023 |  | SRM-1633a | Hayashida, Frances |  | South America | Peru | Lambayeque | n/a | North Coast of Peru | Túcume |  | pottery | [8 empty] | Sicán/Chimú Inka |  |  | Late Horizon | [5 empty] | TU023 | FHB2 | 1991-12-08 | FHB1-S | 1991-11-27 | 13.024 | 41.655 | 0.4662 | 34.23 | 7.376 | 3.952 | 3.176 | 83.77 | 15.129 | 37.957 | 6.644 | 1.4852 | 48680 | 8.646 | 26.2 | 84.5 | 2.862 | 17.898 | 194.1 | 1.0674 | 0.9537 | 13.465 | 109.6 | 189.3 | 98141.1 | 325 | 18701.8 | 5.277 | 16216.7 | 1006 | 12976.3 | 5085.1 | 155.2
TU024 |  | SRM-1633a | Hayashida, Frances |  | South America | Peru | Lambayeque | n/a | North Coast of Peru | Túcume |  | pottery |  |  | other aribalo/jar | [5 empty] | Sicán/Chimú Inka |  |  | Late Horizon | [5 empty] | TU024 | FHB2 | 1991-12-08 | FHB1-S | 1991-11-27 | 24.066 | 27.683 | 0.4136 | 25.37 | 5.66 | 3.492 | 2.744 | 58.68 | 15.637 | 36.84 | 8.426 | 1.2119 | 47565.7 | 5.356 | 0 | 98.8 | 2.987 | 18.06 | 223.5 | 0.8047 | 0.8041 | 11.348 | 108.2 | 125.5 | 95383.5 | 446.4 | 18613.6 | 4.516 | 20316.1 | 927.6 | 12755.4 | 4600.1 | 141.4
TU025 |  | SRM-1633a | Hayashida, Frances |  | South America | Peru | Lambayeque | n/a | North Coast of Peru | Túcume |  | pottery | [8 empty] | Sicán/Chimú Inka |  |  | Late Horizon | [5 empty] | TU025 | FHB2 | 1991-12-08 | FHB1-S | 1991-11-27 | 19.902 | 30.661 | 0.4265 | 25.95 | 5.941 | 2.951 | 2.917 | 65.96 | 16.708 | 37.345 | 8.582 | 1.278 | 48792.4 | 5.507 | 0 | 110.1 | 2.733 | 18.348 | 250.3 | 0.8247 | 0.8853 | 12.76 | 114.3 | 139.7 | 95147.5 | 442.7 | 16736.3 | 4.641 | 16796.2 | 833.1 | 14164.3 | 4245.9 | 139.1
TU026 |  | SRM-1633a | Hayashida, Frances |  | South America | Peru | Lambayeque | n/a | North Coast of Peru | Túcume |  | pottery |  |  | other aribalo/jar | [5 empty] | Sicán/Chimú Inka |  |  | Late Horizon | [5 empty] | TU026 | FHB2 | 1991-12-08 | FHB1-S | 1991-11-27 | 21.578 | 27.994 | 0.431 | 25.96 | 5.823 | 3.484 | 2.747 | 58.62 | 15.523 | 35.483 | 8.892 | 1.2031 | 44672.9 | 4.651 | 0 | 109.1 | 2.709 | 16.749 | 199.4 | 0.7098 | 0.8302 | 11.86 | 102.1 | 137.6 | 100119.9 | 464 | 14571.1 | 4.642 | 19023.6 | 1066.8 | 12206.5 | 4097.2 | 118.1
TU027 |  | SRM-1633a | Hayashida, Frances |  | South America | Peru | Lambayeque | n/a | North Coast of Peru | Túcume |  | pottery |  |  | other aribalo/jar | [5 empty] | Sicán/Chimú Inka |  |  | Late Horizon | [5 empty] | TU027 | FHB2 | 1991-12-08 | FHB1-S | 1991-11-27 | 19.477 | 36.511 | 0.4476 | 31.82 | 6.626 | 3.371 | 3.07 | 75.15 | 14.703 | 43.55 | 8.116 | 1.3554 | 46654.9 | 7.416 | 0 | 102.2 | 2.751 | 16.737 | 172.6 | 0.9935 | 1.1933 | 11.628 | 101.9 | 150 | 92554.3 | 444.2 | 20642.2 | 4.448 | 19744.2 | 981.1 | 11349.3 | 4018 | 137.1
TU028 |  | SRM-1633a | Hayashida, Frances |  | South America | Peru | Lambayeque | n/a | North Coast of Peru | Túcume |  | pottery | [8 empty] | Sicán/Chimú Inka |  |  | Late Horizon | [5 empty] | TU028 | FHB2 | 1991-12-08 | FHB1-S | 1991-11-27 | 27.191 | 27.587 | 0.42 | 26.1 | 5.962 | 3.582 | 2.95 | 60.15 | 16.261 | 40.287 | 9.558 | 1.2752 | 50253.3 | 4.691 | 39.7 | 116.4 | 3.244 | 19.011 | 137.5 | 0.7854 | 0.8813 | 11.919 | 114.8 | 102.7 | 105136.2 | 579.6 | 15870.9 | 5.011 | 21270.8 | 992.9 | 11452.6 | 3799.9 | 162.2
TU029 |  | SRM-1633a | Hayashida, Frances |  | South America | Peru | Lambayeque | n/a | North Coast of Peru | Túcume |  | pottery | [8 empty] | Sicán/Chimú Inka |  |  | Late Horizon | [5 empty] | TU029 | FHB2 | 1991-12-08 | FHB1-S | 1991-11-27 | 21.597 | 26.44 | 0.4014 | 25.49 | 5.66 | 3.059 | 2.764 | 58.16 | 15.862 | 33.208 | 9.238 | 1.2602 | 45967.4 | 4.438 | 36.7 | 109.5 | 2.96 | 17.462 | 402.2 | 0.7592 | 0.7507 | 11.29 | 100.3 | 128.5 | 98283.4 | 474.9 | 12590.2 | 4.189 | 19997.1 | 936.9 | 10280.9 | 4216.1 | 109.3
TU030 |  | SRM-1633a | Hayashida, Frances |  | South America | Peru | Lambayeque | n/a | North Coast of Peru | Túcume |  | pottery | [8 empty] | Sicán/Chimú Inka |  |  | Late Horizon | [5 empty] | TU030 | FHB2 | 1991-12-08 | FHB1-S | 1991-11-27 | 23.437 | 29.31 | 0.4278 | 28.02 | 6.008 | 3.866 | 2.866 | 62.4 | 16.426 | 45.07 | 9.381 | 1.3374 | 49416.1 | 5.993 | 0 | 112.6 | 2.858 | 18.231 | 164.5 | 0.8903 | 0.8175 | 11.532 | 128.4 | 156.9 | 99012 | 462.1 | 16078.5 | 4.575 | 22773.1 | 1055.8 | 11618.1 | 4227 | 134.4
TU031 |  | SRM-1633a | Hayashida, Frances |  | South America | Peru | Lambayeque | n/a | North Coast of Peru | Túcume |  | pottery | [8 empty] | Sicán/Chimú Inka |  |  | Late Horizon | [5 empty] | TU031 | FHB2 | 1991-12-08 | FHB1-S | 1991-11-27 | 20.857 | 30.711 | 0.418 | 27.76 | 6.04 | 3.755 | 2.975 | 62.44 | 15.548 | 33.711 | 7.46 | 1.2464 | 44168.9 | 5.515 | 0 | 96.3 | 2.646 | 16.45 | 191.7 | 0.8354 | 0.8091 | 11.532 | 94.4 | 124.5 | 91050.6 | 453.3 | 20473.7 | 4.848 | 19388.9 | 982.4 | 13066.2 | 4071.6 | 144.5
TU032 |  | SRM-1633a | Hayashida, Frances |  | South America | Peru | Lambayeque | n/a | North Coast of Peru | Túcume |  | pottery | [8 empty] | Sicán/Chimú Inka |  |  | Late Horizon | [5 empty] | TU032 | FHB2 | 1991-12-08 | FHB1-S | 1991-11-27 | 14.098 | 28.728 | 0.4131 | 25.53 | 5.722 | 3.479 | 2.654 | 61.35 | 15.112 | 34.715 | 6.854 | 1.2811 | 45380 | 6.933 | 0 | 101.4 | 2.57 | 16.461 | 352.5 | 0.8852 | 0.7725 | 10.653 | 108.1 | 174.1 | 88402.1 | 477 | 32424.8 | 4.59 | 19033.9 | 1169.5 | 14941.3 | 4569.2 | 132.6
TU033 |  | SRM-1633a | Hayashida, Frances |  | South America | Peru | Lambayeque | n/a | North Coast of Peru | Túcume |  | pottery | [8 empty] | Sicán/Chimú Inka |  |  | Late Horizon | [5 empty] | TU033 | FHB2 | 1991-12-08 | FHB3-S | 1991-11-27 | 18.367 | 37.587 | 0.4378 | 30.16 | 6.812 | 3.64 | 2.947 | 77.77 | 14.244 | 43.063 | 7.032 | 1.4009 | 46171.2 | 9.192 | 0 | 95.9 | 2.514 | 16.195 | 197 | 1.064 | 0.9036 | 11.994 | 102.4 | 222 | 85561 | 474.1 | 24344 | 4.861 | 19252.1 | 975.3 | 13178.5 | 4875.5 | 152
TU034 |  | SRM-1633a | Hayashida, Frances |  | South America | Peru | Lambayeque | n/a | North Coast of Peru | Túcume |  | pottery |  |  | other aribalo | [5 empty] | Sicán/Chimú Inka |  |  | Late Horizon | [5 empty] | TU034 | FHB2 | 1991-12-08 | FHB3-S | 1991-11-27 | 18.361 | 27.214 | 0.4335 | 23.91 | 5.65 | 2.834 | 2.83 | 56.87 | 13.561 | 33.047 | 7.642 | 1.1754 | 41270.1 | 5.703 | 0 | 109.8 | 2.705 | 15.982 | 193 | 0.8049 | 0.8422 | 10.574 | 96.2 | 117 | 93873.1 | 495.1 | 16848.8 | 4.669 | 19055.9 | 885.9 | 11365.4 | 4577.5 | 121.7
TU035 |  | SRM-1633a | Hayashida, Frances |  | South America | Peru | Lambayeque | n/a | North Coast of Peru | Túcume |  | pottery |  |  | body | [5 empty] | Sicán/Chimú Inka |  |  | Late Horizon | [5 empty] | TU035 | FHB2 | 1991-12-08 | FHB3-S | 1991-11-27 | 17.264 | 31.356 | 0.3966 | 29.7 | 5.93 | 3.359 | 2.674 | 66.51 | 15.497 | 35.292 | 8.947 | 1.1981 | 49175.5 | 4.441 | 0 | 114.4 | 3.092 | 18.204 | 158.1 | 0.7353 | 0.8347 | 12.446 | 114.9 | 85.7 | 95394.5 | 493.1 | 16137.2 | 4.58 | 18457.4 | 984.3 | 11037 | 4314.1 | 156.6
TU036 |  | SRM-1633a | Hayashida, Frances |  | South America | Peru | Lambayeque | n/a | North Coast of Peru | Túcume |  | pottery |  |  | aribalo | [5 empty] | Sicán/Chimú Inka |  |  | Late Horizon | [5 empty] | TU036 | FHB2 | 1991-12-08 | FHB3-S | 1991-11-27 | 12.226 | 27.868 | 0.4026 | 23.95 | 5.334 | 2.84 | 2.643 | 57.3 | 12.147 | 27.073 | 8.531 | 1.2014 | 39200.4 | 5.053 | 0 | 93.5 | 1.974 | 14.648 | 264 | 0.7893 | 0.76 | 9.169 | 80.2 | 150.3 | 89147.6 | 387.4 | 34273.7 | 3.252 | 18684.3 | 918.8 | 22430.2 | 2793.3 | 107
TU037 |  | SRM-1633a | Hayashida, Frances |  | South America | Peru | Lambayeque | n/a | North Coast of Peru | Túcume |  | pottery |  |  | aribalo | [5 empty] | Sicán/Chimú Inka |  |  | Late Horizon | [5 empty] | TU037 | FHB2 | 1991-12-08 | FHB3-S | 1991-11-27 | 19.001 | 27.811 | 0.3971 | 26.34 | 5.786 | 3.497 | 2.696 | 57.73 | 15.3 | 34.435 | 8.835 | 1.1834 | 44952.9 | 3.796 | 0 | 117.4 | 2.876 | 17.104 | 318.5 | 0.7134 | 0.8854 | 11.808 | 104.7 | 100.6 | 100305.9 | 459.9 | 16195.3 | 4.599 | 17064.6 | 989.7 | 15412.1 | 3943.5 | 138.4
TU038 |  | SRM-1633a | Hayashida, Frances |  | South America | Peru | Lambayeque | n/a | North Coast of Peru | Túcume |  | pottery |  |  | aribalo | [5 empty] | Sicán/Chimú Inka |  |  | Late Horizon | [5 empty] | TU038 | FHB2 | 1991-12-08 | FHB3-S | 1991-11-27 | 12.666 | 27.516 | 0.3858 | 24.06 | 5.237 | 2.397 | 2.733 | 57.16 | 13.297 | 29.268 | 8.484 | 1.1844 | 41799 | 4.525 | 0 | 98.6 | 2.027 | 15.374 | 272.6 | 0.8091 | 0.6942 | 9.007 | 72.5 | 86.9 | 88356.4 | 497.7 | 33400.3 | 3.348 | 21321.4 | 905 | 21664.9 | 3819.8 | 113
TU039 |  | SRM-1633a | Hayashida, Frances |  | South America | Peru | Lambayeque | n/a | North Coast of Peru | Túcume |  | pottery |  |  | aribalo | [5 empty] | Sicán/Chimú Inka |  |  | Late Horizon | [5 empty] | TU039 | FHB2 | 1991-12-08 | FHB3-S | 1991-11-27 | 20.584 | 29.044 | 0.3994 | 26.47 | 5.74 | 3.331 | 2.756 | 60.44 | 15.526 | 36.134 | 9.584 | 1.2232 | 46394.6 | 5.123 | 0 | 114.2 | 2.924 | 17.186 | 201 | 0.7003 | 0.8159 | 11.435 | 106.8 | 134.4 | 97560.3 | 510.7 | 18784.2 | 4.142 | 20108.2 | 892.9 | 9910.7 | 3657.1 | 134.8
TU040 |  | SRM-1633a | Hayashida, Frances |  | South America | Peru | Lambayeque | n/a | North Coast of Peru | Túcume |  | pottery |  |  | plate | [5 empty] | Sicán/Chimú Inka |  |  | Late Horizon | [5 empty] | TU040 | FHB2 | 1991-12-08 | FHB3-S | 1991-11-27 | 14.87 | 26.435 | 0.4082 | 24.99 | 5.577 | 3.632 | 2.644 | 56.81 | 14.35 | 35.799 | 8.905 | 1.1784 | 44979.4 | 4.365 | 0 | 116.5 | 2.779 | 17.089 | 161.4 | 0.6686 | 0.8591 | 11.113 | 127.1 | 102.4 | 93300.5 | 448.6 | 13971.4 | 4.305 | 22240.7 | 802.9 | 13950 | 4010.7 | 123.7
TU041 |  | SRM-1633a | Hayashida, Frances |  | South America | Peru | Lambayeque | n/a | North Coast of Peru | Túcume |  | pottery |  |  | aribalo | [5 empty] | Sicán/Chimú Inka |  |  | Late Horizon | [5 empty] | TU041 | FHB2 | 1991-12-08 | FHB3-S | 1991-11-27 | 24.759 | 27.349 | 0.4063 | 26.4 | 5.79 | 3.173 | 2.826 | 57.87 | 15.481 | 36.505 | 8.752 | 1.2586 | 47490.4 | 4.69 | 0 | 111.2 | 2.854 | 18.384 | 183.1 | 0.8118 | 0.8307 | 12.129 | 107.3 | 122.4 | 100441.3 | 533.3 | 14167.3 | 4.318 | 19884.7 | 879.4 | 14123 | 4014.5 | 151.6
TU042 |  | SRM-1633a | Hayashida, Frances |  | South America | Peru | Lambayeque | n/a | North Coast of Peru | Túcume |  | pottery |  |  | aribalo flare rim | [5 empty] | Sicán/Chimú Inka |  |  | Late Horizon | [5 empty] | TU042 | FHB2 | 1991-12-08 | FHB3-S | 1991-11-27 | 18.977 | 30.604 | 0.4088 | 27.39 | 6.071 | 3.651 | 2.868 | 64.51 | 15.583 | 37.778 | 9.351 | 1.2977 | 47026.9 | 4.346 | 0 | 121.9 | 2.499 | 17.609 | 155.2 | 0.744 | 0.8056 | 12.23 | 108.2 | 101.9 | 98902 | 546.9 | 15505.7 | 4.217 | 17653.1 | 940.4 | 10454.5 | 3197.7 | 141.8
TU043 |  | SRM-1633a | Hayashida, Frances |  | South America | Peru | Lambayeque | n/a | North Coast of Peru | Túcume |  | pottery |  |  | other aribalo | [5 empty] | Sicán/Chimú Inka |  |  | Late Horizon | [5 empty] | TU043 | FHB2 | 1991-12-08 | FHB3-S | 1991-11-27 | 13.507 | 26.853 | 0.4076 | 25.3 | 5.599 | 2.793 | 2.798 | 56.54 | 13.544 | 33.348 | 7.567 | 1.1927 | 40825.8 | 5.847 | 0 | 107.6 | 2.69 | 15.787 | 208.9 | 0.8066 | 0.7454 | 10.767 | 94.6 | 129 | 87116.4 | 456 | 14866.7 | 4.367 | 17872.9 | 846 | 10570.8 | 3937.5 | 114.8
TU044 |  | SRM-1633a | Hayashida, Frances |  | South America | Peru | Lambayeque | n/a | North Coast of Peru | Túcume |  | pottery |  |  | aribalo | [5 empty] | Sicán/Chimú Inka |  |  | Late Horizon | [5 empty] | TU044 | FHB2 | 1991-12-08 | FHB3-S | 1991-11-27 | 21.151 | 25.114 | 0.397 | 22.62 | 5.436 | 3.597 | 2.684 | 53.24 | 13.443 | 32.611 | 7.654 | 1.1383 | 42586.1 | 6.123 | 0 | 103.4 | 2.72 | 16.577 | 202.7 | 0.8643 | 0.7619 | 11.411 | 93.6 | 145.1 | 94126.1 | 572.6 | 13115.5 | 4.555 | 21273.9 | 837.8 | 12574.4 | 3600.2 | 131.1
TU045 |  | SRM-1633a | Hayashida, Frances |  | South America | Peru | Lambayeque | n/a | North Coast of Peru | Túcume |  | pottery |  |  | aribalo flare rim | [5 empty] | Sicán/Chimú Inka |  |  | Late Horizon | [5 empty] | TU045 | FHB2 | 1991-12-08 | FHB3-S | 1991-11-27 | 20.025 | 27.3 | 0.3995 | 24.42 | 5.555 | 3.481 | 2.734 | 57.51 | 13.745 | 35.992 | 8.116 | 1.1595 | 44659.3 | 4.474 | 0 | 105.8 | 2.701 | 16.766 | 167.6 | 0.8559 | 0.8195 | 12.041 | 99.4 | 121.7 | 92543.5 | 408.4 | 18205.1 | 4.15 | 18949.4 | 820.6 | 12448 | 4127 | 140.7
TU046 |  | SRM-1633a | Hayashida, Frances |  | South America | Peru | Lambayeque | n/a | North Coast of Peru | Túcume |  | pottery |  |  | body | [5 empty] | Sicán/Chimú Inka |  |  | Late Horizon | [5 empty] | TU046 | FHB2 | 1991-12-08 | FHB3-S | 1991-11-27 | 12.164 | 29.391 | 0.4172 | 25.89 | 5.715 | 2.403 | 2.87 | 60.99 | 14.16 | 30.028 | 8.483 | 1.2849 | 44473.4 | 5.412 | 0 | 83 | 2.083 | 16.187 | 219.4 | 0.8372 | 0.8048 | 9.55 | 82.5 | 112.5 | 93404.2 | 418.3 | 41570.4 | 4.473 | 16108.6 | 1045 | 11407.2 | 4351.2 | 110.2
TU047 |  | SRM-1633a | Hayashida, Frances |  | South America | Peru | Lambayeque | n/a | North Coast of Peru | Túcume |  | pottery |  |  | other aribalo | [5 empty] | Sicán/Chimú Inka |  |  | Late Horizon | [5 empty] | TU047 | FHB2 | 1991-12-08 | FHB3-S | 1991-11-27 | 20.103 | 30.408 | 0.423 | 27.9 | 6.228 | 3.262 | 2.946 | 64.36 | 15.338 | 36.195 | 8.831 | 1.2937 | 47141 | 5.096 | 0 | 108.2 | 3.135 | 17.906 | 212 | 0.8136 | 0.8273 | 12 | 102.2 | 130.4 | 98776.9 | 422.1 | 14670.5 | 4.197 | 20212.3 | 974.7 | 15373.5 | 4224.9 | 138.7
TU048 |  | SRM-1633a | Hayashida, Frances |  | South America | Peru | Lambayeque | n/a | North Coast of Peru | Túcume |  | pottery |  |  | other aribalo | [5 empty] | Sicán/Chimú Inka |  |  | Late Horizon | [5 empty] | TU048 | FHB2 | 1991-12-08 | FHB3-S | 1991-11-27 | 16.701 | 29.866 | 0.397 | 27.2 | 5.846 | 4.052 | 2.65 | 61.66 | 14.359 | 38.009 | 8.098 | 1.2437 | 43361.7 | 5.705 | 0 | 97.1 | 2.484 | 15.44 | 233.7 | 0.8269 | 0.7895 | 10.62 | 106 | 162.5 | 88517.4 | 537.8 | 20057.1 | 3.778 | 20178.9 | 992.8 | 15390 | 3392.3 | 140.5
TU049 |  | SRM-1633a | Hayashida, Frances |  | South America | Peru | Lambayeque | n/a | North Coast of Peru | Túcume |  | pottery |  |  | other aribalo | [5 empty] | Sicán/Chimú Inka |  |  | Late Horizon | [5 empty] | TU049 | FHB2 | 1991-12-08 | FHB3-S | 1991-11-27 | 19.698 | 29.759 | 0.3968 | 26.69 | 5.739 | 3.062 | 2.893 | 63.77 | 15.153 | 36.19 | 8.657 | 1.2764 | 46783.7 | 5.257 | 0 | 105 | 3.046 | 17.612 | 186 | 0.8146 | 0.8265 | 12.04 | 102.8 | 149.5 | 96869.6 | 404.8 | 14285 | 4.338 | 20016.1 | 929 | 15194.7 | 4171.9 | 120.8
TU050 |  | SRM-1633a | Hayashida, Frances |  | South America | Peru | Lambayeque | n/a | North Coast of Peru | Túcume |  | pottery |  |  | other aribalo | [5 empty] | Sicán/Chimú Inka |  |  | Late Horizon | [5 empty] | TU050 | FHB2 | 1991-12-08 | FHB3-S | 1991-11-27 | 19.495 | 29.225 | 0.4532 | 28.68 | 6.231 | 3.908 | 3.114 | 61.85 | 16.677 | 35.204 | 9.596 | 1.2715 | 50927 | 5.619 | 0 | 121.4 | 3.16 | 19.388 | 230.2 | 0.8061 | 0.9125 | 12.688 | 124 | 144.8 | 94690.9 | 440.2 | 18257 | 4.24 | 20420.3 | 1048.3 | 9656.6 | 4296.9 | 139.2
TU051 |  | SRM-1633a | Hayashida, Frances |  | South America | Peru | Lambayeque | n/a | North Coast of Peru | Túcume |  | pottery |  |  | neckless olla | [5 empty] | Sicán/Chimú Inka |  |  | Late Horizon | [5 empty] | TU051 | FHB2 | 1991-12-08 | FHB3-S | 1991-11-27 | 28.958 | 28.991 | 0.4361 | 29.15 | 6.153 | 2.833 | 3.028 | 62.38 | 18.102 | 36.12 | 10.396 | 1.2906 | 52540.9 | 4.057 | 0 | 118.8 | 3.741 | 19.689 | 127.8 | 0.772 | 0.9264 | 13.181 | 129.3 | 90.7 | 103576.7 | 510.4 | 13314.4 | 4.569 | 19043 | 1097.7 | 9682 | 3970.9 | 157.7
TU052 |  | SRM-1633a | Hayashida, Frances |  | South America | Peru | Lambayeque | n/a | North Coast of Peru | Túcume |  | pottery |  |  | bird head olla | [5 empty] | Sicán/Chimú Inka |  |  | Late Horizon | [5 empty] | TU052 | FHB2 | 1991-12-08 | FHB3-S | 1991-11-27 | 13.836 | 32.333 | 0.4231 | 28.11 | 5.613 | 2.662 | 2.963 | 66.7 | 11.379 | 35.001 | 6.604 | 1.1846 | 38520 | 7.39 | 0 | 105.6 | 2.277 | 14.786 | 151.3 | 0.8656 | 0.8469 | 9.795 | 90.6 | 181 | 81082.8 | 478.6 | 16906.3 | 4.498 | 17630.5 | 1539.9 | 10945.8 | 3754.5 | 87.5
TU053 |  | SRM-1633a | Hayashida, Frances |  | South America | Peru | Lambayeque | n/a | North Coast of Peru | Túcume |  | pottery |  |  | other aribalo | [5 empty] | Sicán/Chimú Inka |  |  | Late Horizon | [5 empty] | TU053 | FHB2 | 1991-12-08 | FHB3-S | 1991-11-27 | 16.817 | 26.896 | 0.4003 | 24.37 | 5.552 | 3.439 | 2.793 | 58.06 | 15.489 | 38.439 | 9.384 | 1.281 | 46502.5 | 5.823 | 25.3 | 102.3 | 2.883 | 17.445 | 273.9 | 0.8282 | 0.7289 | 10.783 | 118.1 | 137.9 | 96558.1 | 523.9 | 14748 | 3.817 | 14972.7 | 941.8 | 16791.1 | 3493.4 | 145.3