## Sheet1
ANID | Alt_ID | Standard | Investigator | Source | Region | Country | State/Province | County/District | Subregion | Site_Name | Site_Number | Material | Ware | Ceramic_Type | Form | Exterior_Decoration | Interior_Decoration | Paste_Color | Major_Temper | Minor_Temper | Culture | Context | Provenience | Era/Period | Date_Range | Picture | Comments | Notes | Chemgrp | Spare_ANID | Long_RDF | Long_Date | Short_RDF | Short_Date | As | La | Lu | Nd | Sm | U | Yb | Ce | Co | Cr | Cs | Eu | Fe | Hf | Ni | Rb | Sb | Sc | Sr | Ta | Tb | Th | Zn | Zr | Al | Ba | Ca | Dy | K | Mn | Na | Ti | V
GMP001 |  | SRM-1633b | Matsumoto, Go | Sicán Archaeological Project | South America | Peru | Lambayeque | Ferreñafe | La Leche Valley | Sicán |  | Pottery | Earthenware | Plainware | Bowl/Plate | plain | plain |  |  |  | Sicán Culture | feasting area | Great Plaza | Middle Sicán Period |  | n/a |  | n/a |  | GMP001 | AMB2 | 2014-04-13 | ADF1-S | 2014-04-11 | 13.8078 | 31.011 | 0.3837 | 25.331 | 6.101 | 4.2023 | 2.7852 | 62.092 | 14.3543 | 33.7814 | 8.078 | 1.219 | 41121.5195 | 4.5039 | 0 | 100.315 | 3.0913 | 16.0758 | 180.9431 | 0.6874 | 0.9491 | 11.6925 | 102.3891 | 134.2385 | 85528.0469 | 504.3416 | 14244.2539 | 4.251 | 19868.4922 | 879.7558 | 11383.3281 | 4860.9224 | 117.7037
GMP002 |  | SRM-1633b | Matsumoto, Go | Sicán Archaeological Project | South America | Peru | Lambayeque | Ferreñafe | La Leche Valley | Sicán |  | Pottery | Earthenware | Plainware | Bowl/Plate | plain | plain |  |  |  | Sicán Culture | feasting area | Great Plaza | Middle Sicán Period | [5 empty] | GMP002 | AMB2 | 2014-04-13 | ADF1-S | 2014-04-11 | 15.7116 | 28.909 | 0.3836 | 40.0229 | 6.27 | 3.4553 | 2.535 | 59.0371 | 14.5065 | 33.0343 | 8.1255 | 1.237 | 42341.2383 | 4.3127 | 0 | 99.6975 | 3.3012 | 16.4288 | 140.3227 | 0.7274 | 0.9727 | 11.7738 | 106.7899 | 128.1461 | 84291.0313 | 490.9718 | 14103.6025 | 3.9792 | 17577.7109 | 937.6136 | 10884.3232 | 4471.7212 | 119.0271
GMP003 |  | SRM-1633b | Matsumoto, Go | Sicán Archaeological Project | South America | Peru | Lambayeque | Ferreñafe | La Leche Valley | Sicán |  | Pottery | Earthenware | Plainware | Bowl/Plate | plain | plain |  |  |  | Sicán Culture | feasting area | Great Plaza | Middle Sicán Period | [5 empty] | GMP003 | AMB2 | 2014-04-13 | ADF1-S | 2014-04-11 | 20.5341 | 25.9831 | 0.3685 | 27.2668 | 5.4545 | 3.8993 | 2.6666 | 53.9246 | 12.5634 | 32.4181 | 7.1792 | 1.2051 | 37837.0938 | 5.1989 | 0 | 87.8381 | 2.8618 | 14.7557 | 164.3132 | 0.731 | 0.8741 | 8.8978 | 99.6522 | 154.2678 | 79324.5781 | 557.4937 | 13546.7734 | 3.2549 | 16001.4668 | 710.948 | 17478.3105 | 4139.0454 | 120.8795
GMP004 |  | SRM-1633b | Matsumoto, Go | Sicán Archaeological Project | South America | Peru | Lambayeque | Ferreñafe | La Leche Valley | Sicán |  | Pottery | Earthenware | Plainware | Bowl/Plate | plain | plain |  |  |  | Sicán Culture | feasting area | Great Plaza | Middle Sicán Period | [5 empty] | GMP004 | AMB2 | 2014-04-13 | ADF1-S | 2014-04-11 | 8.3387 | 27.6543 | 0.377 | 23.3445 | 5.6511 | 4.6774 | 2.7738 | 56.7451 | 12.0511 | 29.7797 | 7.5937 | 1.1818 | 38805.1445 | 5.1575 | 0 | 99.7152 | 2.3249 | 15.6268 | 177.7264 | 0.7284 | 0.5944 | 10.9037 | 94.974 | 153.1872 | 91631.4609 | 547.0588 | 16952.4785 | 4.1773 | 19046.2324 | 744.5557 | 12144.9043 | 5602.4688 | 121.1318
GMP005 |  | SRM-1633b | Matsumoto, Go | Sicán Archaeological Project | South America | Peru | Lambayeque | Ferreñafe | La Leche Valley | Sicán |  | Pottery | Earthenware | Plainware | Bowl/Plate | plain | plain |  |  |  | Sicán Culture | feasting area | Great Plaza | Middle Sicán Period | [5 empty] | GMP005 | AMB2 | 2014-04-13 | ADF1-S | 2014-04-11 | 32.8488 | 24.6668 | 0.4085 | 21.2673 | 5.7631 | 4.3996 | 2.5635 | 51.5566 | 13.7463 | 35.7495 | 8.6629 | 1.1231 | 43321.8984 | 3.9318 | 0 | 106.3203 | 2.389 | 15.8278 | 151.4441 | 0.696 | 0.9431 | 11.4392 | 106.6126 | 120.7622 | 94324.8438 | 533.4117 | 10256.2969 | 4.2893 | 22621.6953 | 685.9086 | 19269.2168 | 4518.4741 | 133.802
GMP006 |  | SRM-1633b | Matsumoto, Go | Sicán Archaeological Project | South America | Peru | Lambayeque | Ferreñafe | La Leche Valley | Sicán |  | Pottery | Earthenware | Plainware | Bowl/Plate | plain | plain |  |  |  | Sicán Culture | feasting area | Great Plaza | Middle Sicán Period | [5 empty] | GMP006 | AMB2 | 2014-04-13 | ADF1-S | 2014-04-11 | 28.7134 | 25.9933 | 0.4197 | 33.3669 | 6.2407 | 3.5705 | 2.6549 | 52.6793 | 14.8007 | 38.5989 | 8.7918 | 1.1833 | 48421.7695 | 5.3108 | 0 | 101.8901 | 2.9874 | 17.8366 | 112.4268 | 0.7658 | 0.6966 | 11.5713 | 112.805 | 175.0281 | 91034.8672 | 481.4199 | 12831.959 | 3.982 | 20161.8887 | 742.5764 | 19471.1074 | 5372.2021 | 145.5624
GMP007 |  | SRM-1633b | Matsumoto, Go | Sicán Archaeological Project | South America | Peru | Lambayeque | Ferreñafe | La Leche Valley | Sicán |  | Pottery | Earthenware | Plainware | Bowl/Plate | plain | plain |  |  |  | Sicán Culture | feasting area | Great Plaza | Middle Sicán Period | [5 empty] | GMP007 | AMB2 | 2014-04-13 | ADF1-S | 2014-04-11 | 22.9021 | 33.6954 | 0.4554 | 27.635 | 6.8584 | 5.8343 | 3.1555 | 70.1535 | 16.0842 | 48.0312 | 7.5662 | 1.3456 | 42983.9375 | 7.9409 | 0 | 94.3873 | 2.403 | 17.2118 | 140.3536 | 0.9882 | 0.8953 | 12.4957 | 106.1999 | 221.5435 | 85141.6172 | 533.116 | 14259.9336 | 4.5567 | 18404.8262 | 986.7684 | 18616.9473 | 4597.4023 | 132.6819
GMP008 |  | SRM-1633b | Matsumoto, Go | Sicán Archaeological Project | South America | Peru | Lambayeque | Ferreñafe | La Leche Valley | Sicán |  | Pottery | Earthenware | Plainware | Bowl/Plate | plain | plain |  |  |  | Sicán Culture | feasting area | Great Plaza | Middle Sicán Period | [5 empty] | GMP008 | AMB2 | 2014-04-13 | ADF1-S | 2014-04-11 | 19.6277 | 25.3553 | 0.3999 | 23.2208 | 5.7248 | 4.2736 | 2.8281 | 54.2736 | 14.9499 | 35.0999 | 8.4787 | 1.1706 | 47125.6719 | 6.7314 | 0 | 104.9 | 3.0719 | 18.15 | 126.7488 | 0.7286 | 0.8921 | 10.9244 | 103.5124 | 198.1033 | 89901.0078 | 498.6547 | 14865.9277 | 3.6168 | 20609.4102 | 946.9565 | 12795.54 | 4850.7651 | 151.5853
GMP009 |  | SRM-1633b | Matsumoto, Go | Sicán Archaeological Project | South America | Peru | Lambayeque | Ferreñafe | La Leche Valley | Sicán |  | Pottery | Earthenware | Plainware | Bowl/Plate | plain | plain |  |  |  | Sicán Culture | feasting area | Great Plaza | Middle Sicán Period | [5 empty] | GMP009 | AMB2 | 2014-04-13 | ADF1-S | 2014-04-11 | 28.6328 | 24.4856 | 0.3247 | 21.5277 | 5.1985 | 4.2541 | 2.3966 | 50.3276 | 11.5789 | 32.5185 | 7.1082 | 1.0914 | 37864.6484 | 4.7694 | 0 | 92.7941 | 2.1509 | 13.9509 | 128.8063 | 0.7064 | 0.6124 | 10.1474 | 66.8149 | 143.1388 | 81880.3672 | 559.5873 | 13163.4688 | 3.9065 | 21475.6348 | 672.8068 | 18058.6348 | 4696.9775 | 122.7985
GMP010 |  | SRM-1633b | Matsumoto, Go | Sicán Archaeological Project | South America | Peru | Lambayeque | Ferreñafe | La Leche Valley | Sicán |  | Pottery | Earthenware | Plainware | Bowl/Plate | plain | plain |  |  |  | Sicán Culture | feasting area | Great Plaza | Middle Sicán Period | [5 empty] | GMP010 | AMB2 | 2014-04-13 | ADF1-S | 2014-04-11 | 25.3602 | 27.548 | 0.4347 | 22.5922 | 5.7229 | 6.1778 | 2.6611 | 55.4343 | 10.3562 | 37.6624 | 7.0981 | 1.1166 | 39300.6406 | 5.3467 | 0 | 93.4441 | 2.4177 | 15.5603 | 169.3155 | 0.7477 | 0.5745 | 11.7488 | 97.2896 | 153.3579 | 84153.4297 | 401.3181 | 12761.9316 | 3.4904 | 19675.6953 | 518.4972 | 17496.0137 | 4691.1641 | 121.2451
GMP011 |  | SRM-1633b | Matsumoto, Go | Sicán Archaeological Project | South America | Peru | Lambayeque | Ferreñafe | La Leche Valley | Sicán |  | Pottery | Earthenware | Plainware | Bowl/Plate | plain | plain |  |  |  | Sicán Culture | feasting area | Great Plaza | Middle Sicán Period | [5 empty] | GMP011 | AMB2 | 2014-04-13 | ADF1-S | 2014-04-11 | 24.4099 | 29.8272 | 0.4008 | 37.2906 | 6.3192 | 4.5574 | 2.8555 | 60.146 | 16.0209 | 37.855 | 8.3317 | 1.2142 | 44955.3281 | 4.5137 | 0 | 105.2036 | 2.8181 | 16.7841 | 162.248 | 0.6799 | 0.6278 | 11.7692 | 109.0527 | 131.8233 | 89786.2813 | 613.2547 | 12761.7217 | 3.7422 | 22042.041 | 949.8748 | 16149.6064 | 4784.0054 | 117.1018
GMP012 |  | SRM-1633b | Matsumoto, Go | Sicán Archaeological Project | South America | Peru | Lambayeque | Ferreñafe | La Leche Valley | Sicán |  | Pottery | Earthenware | Plainware | Bowl/Plate | plain | plain |  |  |  | Sicán Culture | feasting area | Great Plaza | Middle Sicán Period | [5 empty] | GMP012 | AMB2 | 2014-04-13 | ADF1-S | 2014-04-11 | 23.2607 | 25.6346 | 0.3965 | 34.5367 | 6.0356 | 4.2831 | 2.5072 | 52.7757 | 15.3696 | 34.2712 | 8.3538 | 1.182 | 47045.0195 | 5.9289 | 0 | 113.9141 | 2.8832 | 17.1944 | 136.4991 | 0.7545 | 0.9373 | 15.1502 | 79.9837 | 156.1389 | 88583.7266 | 477.1081 | 13424.5898 | 3.4295 | 19646.707 | 1009.736 | 19934.4395 | 4542.5249 | 131.5105
GMP013 |  | SRM-1633b | Matsumoto, Go | Sicán Archaeological Project | South America | Peru | Lambayeque | Ferreñafe | La Leche Valley | Sicán |  | Pottery | Earthenware | Plainware | Bowl/Plate | plain | plain |  |  |  | Sicán Culture | feasting area | Great Plaza | Middle Sicán Period | [5 empty] | GMP013 | AMB2 | 2014-04-13 | ADF1-S | 2014-04-11 | 24.7508 | 29.4467 | 0.3978 | 38.1179 | 6.4481 | 5.1726 | 2.915 | 59.0786 | 13.6813 | 33.7706 | 7.3643 | 1.179 | 42990.9688 | 5.6559 | 0 | 92.5834 | 3.2377 | 15.6055 | 158.1803 | 0.7951 | 0.6459 | 19.0779 | 98.143 | 163.3666 | 86903.125 | 516.4482 | 14877.0781 | 4.1472 | 23600.623 | 829.6018 | 16994.1348 | 4996.3838 | 131.6847
GMP014 |  | SRM-1633b | Matsumoto, Go | Sicán Archaeological Project | South America | Peru | Lambayeque | Ferreñafe | La Leche Valley | Sicán |  | Pottery | Earthenware | Cajamarca Costeño (a.k.a. Sicán Painted Dish) | Bowl/Plate | plain | painted |  |  |  | Sicán Culture | feasting area | Great Plaza | Middle Sicán Period | [5 empty] | GMP014 | AMB2 | 2014-04-13 | ADF1-S | 2014-04-11 | 16.7919 | 25.2836 | 0.3644 | 21.2016 | 5.205 | 3.5411 | 2.5032 | 50.6665 | 9.9164 | 36.6138 | 7.3267 | 1.1175 | 37528.1133 | 5.5154 | 0 | 96.3409 | 2.6707 | 15.3472 | 166.1586 | 0.7245 | 0.7828 | 10.7937 | 88.266 | 156.7707 | 82286.7969 | 489.7227 | 19887.7363 | 3.4867 | 19512.2402 | 572.2914 | 13052.8711 | 3883.9033 | 115.3547
GMP015 |  | SRM-1633b | Matsumoto, Go | Sicán Archaeological Project | South America | Peru | Lambayeque | Ferreñafe | La Leche Valley | Sicán |  | Pottery | Earthenware | Cajamarca Costeño (a.k.a. Sicán Painted Dish) | Bowl/Plate | plain | painted |  |  |  | Sicán Culture | feasting area | Great Plaza | Middle Sicán Period | [5 empty] | GMP015 | AMB2 | 2014-04-13 | ADF1-S | 2014-04-11 | 13.4906 | 25.4302 | 0.3949 | 32.3273 | 5.842 | 3.5886 | 2.7796 | 54.0952 | 14.8 | 28.2995 | 8.6547 | 1.1651 | 42585.3047 | 4.6216 | 0 | 117.5987 | 3.0303 | 17.2437 | 189.0524 | 0.7292 | 0.9174 | 11.0213 | 107.0658 | 135.8253 | 91430.1719 | 459.5132 | 18104.2246 | 3.8902 | 20520.7852 | 1022.665 | 12779.2119 | 4651.5532 | 126.0202
GMP016 |  | SRM-1633b | Matsumoto, Go | Sicán Archaeological Project | South America | Peru | Lambayeque | Ferreñafe | La Leche Valley | Sicán |  | Pottery | Earthenware | Cajamarca Costeño (a.k.a. Sicán Painted Dish) | Bowl/Plate | plain | painted |  |  |  | Sicán Culture | feasting area | Great Plaza | Middle Sicán Period | [5 empty] | GMP016 | AMB2 | 2014-04-13 | ADF1-S | 2014-04-11 | 22.2404 | 25.7166 | 0.3727 | 28.7157 | 5.5033 | 3.3893 | 2.5818 | 51.082 | 14.0055 | 36.1462 | 6.8831 | 1.1505 | 44531.7656 | 4.9996 | 0 | 82.8012 | 3.2025 | 15.393 | 161.8548 | 0.7482 | 0.6379 | 9.8907 | 94.9095 | 146.3428 | 86196.6719 | 552.1501 | 16055.0479 | 3.4941 | 18980.6387 | 940.2244 | 20387.8125 | 4943.3887 | 123.3512
GMP017 |  | SRM-1633b | Matsumoto, Go | Sicán Archaeological Project | South America | Peru | Lambayeque | Ferreñafe | La Leche Valley | Sicán |  | Pottery | Earthenware | Plainware | Bowl/Plate | plain | plain |  |  |  | Sicán Culture | feasting area | Great Plaza | Middle Sicán Period | [5 empty] | GMP017 | AMB2 | 2014-04-13 | ADF1-S | 2014-04-11 | 42.7887 | 23.4254 | 0.539 | 28.3026 | 6.2979 | 20.201 | 2.6645 | 51.2197 | 13.2855 | 33.5216 | 8.8588 | 1.0841 | 43303.7773 | 3.7736 | 0 | 104.9427 | 2.3732 | 15.7658 | 226.7301 | 0.6329 | 0.5478 | 15.6782 | 82.9532 | 216.4669 | 82830.2891 | 511.7621 | 14162.8184 | 4.846 | 21514.5254 | 753.3011 | 19634.4141 | 3874.5374 | 128.3049
GMP018 |  | SRM-1633b | Matsumoto, Go | Sicán Archaeological Project | South America | Peru | Lambayeque | Ferreñafe | La Leche Valley | Sicán |  | Pottery | Earthenware | Cajamarca Costeño (a.k.a. Sicán Painted Dish) | Bowl/Plate | plain | painted |  |  |  | Sicán Culture | feasting area | Great Plaza | Middle Sicán Period | [5 empty] | GMP018 | AMB2 | 2014-04-13 | ADF1-S | 2014-04-11 | 19.0781 | 25.7547 | 0.3626 | 31.1827 | 5.4513 | 3.3624 | 2.4734 | 51.8073 | 11.9699 | 38.3473 | 7.8394 | 1.1045 | 40608.8164 | 4.7692 | 0 | 103.9738 | 2.745 | 15.9628 | 172.1821 | 0.737 | 0.9394 | 9.515 | 108.8286 | 108.6328 | 84372.2656 | 413.0624 | 10477.792 | 3.3481 | 24325.873 | 770.8041 | 18770.9492 | 3436.364 | 115.3741
GMP019 |  | SRM-1633b | Matsumoto, Go | Sicán Archaeological Project | South America | Peru | Lambayeque | Ferreñafe | La Leche Valley | Sicán |  | Pottery | Earthenware | Cajamarca Costeño (a.k.a. Sicán Painted Dish) | Bowl/Plate | plain | painted |  |  |  | Sicán Culture | feasting area | Great Plaza | Middle Sicán Period | [5 empty] | GMP019 | AMB2 | 2014-04-13 | ADF1-S | 2014-04-11 | 23.0606 | 34.6063 | 0.3946 | 26.3459 | 6.0224 | 4.2285 | 2.7691 | 67.2783 | 14.0099 | 30.4339 | 7.2936 | 1.1133 | 43323.6133 | 5.8062 | 0 | 94.3243 | 2.9933 | 16.1032 | 199.562 | 0.7558 | 0.6726 | 11.2079 | 74.1633 | 168.5001 | 92092.7891 | 427.7919 | 13549.5703 | 4.0271 | 17182.8086 | 885.2783 | 18000.1758 | 5761.8779 | 120.8299
GMP020 |  | SRM-1633b | Matsumoto, Go | Sicán Archaeological Project | South America | Peru | Lambayeque | Ferreñafe | La Leche Valley | Sicán |  | Pottery | Earthenware | Plainware | Bowl/Plate | plain | plain |  |  |  | Sicán Culture | feasting area | Great Plaza | Middle Sicán Period | [5 empty] | GMP020 | AMB2 | 2014-04-13 | ADF1-S | 2014-04-11 | 18.5917 | 26.1009 | 0.3505 | 32.1324 | 5.524 | 3.0407 | 2.4696 | 53.0261 | 14.6428 | 31.9818 | 7.8144 | 1.0859 | 40682.2266 | 4.4266 | 0 | 101.6522 | 2.7762 | 16.0765 | 165.5704 | 0.6265 | 0.6031 | 10.6958 | 75.4683 | 132.9348 | 89021.6797 | 559.7317 | 13130.5732 | 3.381 | 20858.6172 | 820.5786 | 14392.792 | 4225.9028 | 116.8418
GMP021 |  | SRM-1633b | Matsumoto, Go | Sicán Archaeological Project | South America | Peru | Lambayeque | Ferreñafe | La Leche Valley | Sicán |  | Pottery | Earthenware | Cajamarca Costeño (a.k.a. Sicán Painted Dish) | Bowl/Plate | plain | painted |  |  |  | Sicán Culture | feasting area | Great Plaza | Middle Sicán Period | [5 empty] | GMP021 | AMB2 | 2014-04-13 | ADF1-S | 2014-04-11 | 15.2278 | 30.035 | 0.4868 | 23.5406 | 6.1626 | 11.5201 | 2.6099 | 62.3072 | 13.0761 | 29.8493 | 8.4196 | 1.261 | 40588.668 | 4.1176 | 0 | 85.2673 | 1.9611 | 15.28 | 299.0247 | 0.7807 | 0.6269 | 9.4026 | 85.1104 | 191.7542 | 82130.1953 | 536.9708 | 39921.3945 | 3.2782 | 19611.4453 | 996.8362 | 18739.8555 | 4173.8838 | 116.3988
GMP022 |  | SRM-1633b | Matsumoto, Go | Sicán Archaeological Project | South America | Peru | Lambayeque | Ferreñafe | La Leche Valley | Sicán |  | Pottery | Earthenware | Plainware | Bowl/Plate | plain | plain |  |  |  | Sicán Culture | feasting area | Great Plaza | Middle Sicán Period | [5 empty] | GMP022 | AMB2 | 2014-04-13 | ADF1-S | 2014-04-11 | 23.0021 | 29.2424 | 0.38 | 36.5797 | 6.1331 | 3.601 | 2.7163 | 60.4519 | 15.7147 | 34.8326 | 8.6355 | 1.2182 | 42808.2148 | 4.3125 | 0 | 109.2458 | 3.3613 | 17.8258 | 169.2007 | 0.7105 | 0.9842 | 12.8465 | 112.0082 | 111.0554 | 90730.75 | 524.2126 | 14034.3525 | 3.7469 | 21389.5742 | 1242.7177 | 11468.1064 | 3707.9546 | 119.0179
GMP023 |  | SRM-1633b | Matsumoto, Go | Sicán Archaeological Project | South America | Peru | Lambayeque | Ferreñafe | La Leche Valley | Sicán |  | Pottery | Earthenware | Cajamarca Costeño (a.k.a. Sicán Painted Dish) | Bowl/Plate | plain | painted |  |  |  | Sicán Culture | feasting area | Great Plaza | Middle Sicán Period | [5 empty] | GMP023 | AMB2 | 2014-04-13 | ADF1-S | 2014-04-11 | 22.2708 | 25.845 | 0.3781 | 21.5414 | 5.4541 | 5.1191 | 2.6815 | 52.1903 | 12.3222 | 35.5939 | 6.5865 | 1.0679 | 39092.5586 | 4.8554 | 0 | 93.7854 | 2.7439 | 15.5867 | 209.1854 | 0.6409 | 0.8285 | 11.1617 | 68.7927 | 126.0347 | 85010.1953 | 479.3849 | 13444.207 | 3.8484 | 19660.6016 | 713.1683 | 17384.6055 | 3722.918 | 99.4682
GMP024 |  | SRM-1633b | Matsumoto, Go | Sicán Archaeological Project | South America | Peru | Lambayeque | Ferreñafe | La Leche Valley | Sicán |  | Pottery | Earthenware | Plainware | Bowl/Plate | plain | plain |  |  |  | Sicán Culture | feasting area | Great Plaza | Middle Sicán Period | [5 empty] | GMP024 | AMB2 | 2014-04-13 | ADF1-S | 2014-04-11 | 25.7707 | 25.6078 | 0.428 | 27.3331 | 5.7245 | 9.1339 | 2.6961 | 53.0174 | 13.718 | 35.1529 | 7.8168 | 1.1094 | 41588.6055 | 3.6058 | 0 | 96.8111 | 2.4617 | 16.0777 | 128.6565 | 0.6639 | 0.6457 | 10.455 | 102.1344 | 147.4112 | 96350.4688 | 560.674 | 11173.1162 | 3.8602 | 19931.373 | 890.4905 | 19027.2539 | 3423.7515 | 123.9822
GMP025 |  | SRM-1633b | Matsumoto, Go | Sicán Archaeological Project | South America | Peru | Lambayeque | Ferreñafe | La Leche Valley | Sicán |  | Pottery | Earthenware | Plainware | Bowl/Plate | plain | plain |  |  |  | Sicán Culture | feasting area | Great Plaza | Middle Sicán Period | [5 empty] | GMP025 | AMB2 | 2014-04-13 | ADF1-S | 2014-04-11 | 14.8424 | 26.8392 | 0.3593 | 20.0098 | 4.8473 | 3.5576 | 2.6148 | 51.1982 | 10.5591 | 27.2014 | 6.4975 | 1.04 | 35720.668 | 5.1634 | 0 | 70.0081 | 2.0327 | 13.9542 | 214.9981 | 0.72 | 0.7898 | 9.0653 | 74.1795 | 147.1933 | 79006.3594 | 396.9193 | 32838.1211 | 2.9636 | 19667.4473 | 753.9009 | 22119.1094 | 3601.8564 | 93.6364
GMP026 |  | SRM-1633b | Matsumoto, Go | Sicán Archaeological Project | South America | Peru | Lambayeque | Ferreñafe | La Leche Valley | Sicán |  | Pottery | Earthenware | Cajamarca Costeño (a.k.a. Sicán Painted Dish) | Bowl/Plate | plain | painted |  |  |  | Sicán Culture | feasting area | Great Plaza | Middle Sicán Period | [5 empty] | GMP026 | AMB2 | 2014-04-13 | ADF1-S | 2014-04-11 | 14.434 | 29.0292 | 0.4324 | 20.8528 | 5.6224 | 4.0866 | 2.4768 | 58.3552 | 12.6817 | 28.1311 | 8.2695 | 1.1985 | 39602.293 | 4.2447 | 0 | 85.4938 | 1.9925 | 14.8289 | 269.8531 | 0.77 | 0.8933 | 9.427 | 76.6753 | 116.6234 | 80444.2969 | 518.5027 | 37907.6328 | 3.4733 | 18525.498 | 972.0466 | 18534.5742 | 3342.5806 | 114.5652
GMP027 |  | SRM-1633b | Matsumoto, Go | Sicán Archaeological Project | South America | Peru | Lambayeque | Ferreñafe | La Leche Valley | Sicán |  | Pottery | Earthenware | Plainware | Bowl/Plate | plain | plain |  |  |  | Sicán Culture | feasting area | Great Plaza | Middle Sicán Period | [5 empty] | GMP027 | AMB2 | 2014-04-13 | ADF1-S | 2014-04-11 | 29.4084 | 26.8432 | 0.4176 | 24.6656 | 5.907 | 5.5877 | 2.3135 | 55.1159 | 15.3766 | 36.2589 | 8.24 | 1.126 | 46081.9141 | 5.3772 | 0 | 94.5832 | 3.1513 | 17.1589 | 159.9333 | 0.7556 | 0.6259 | 12.3229 | 106.3615 | 169.4154 | 90474.8125 | 497.2393 | 17701.4629 | 4.3252 | 20155.8203 | 975.0144 | 17432.9277 | 4098.4136 | 139.8712
GMP028 |  | SRM-1633b | Matsumoto, Go | Sicán Archaeological Project | South America | Peru | Lambayeque | Ferreñafe | La Leche Valley | Sicán |  | Pottery | Earthenware | Cajamarca Costeño (a.k.a. Sicán Painted Dish) | Bowl/Plate | plain | painted |  |  |  | Sicán Culture | feasting area | Great Plaza | Middle Sicán Period | [5 empty] | GMP028 | AMB2 | 2014-04-13 | ADF1-S | 2014-04-11 | 23.1146 | 25.4542 | 0.3576 | 29.3211 | 5.6424 | 3.4579 | 2.4966 | 52.3514 | 13.7189 | 37.7714 | 8.8921 | 1.1438 | 41505.1289 | 4.5191 | 0 | 109.802 | 2.7512 | 17.0175 | 117.222 | 0.7692 | 0.7525 | 10.7075 | 110.3882 | 127.9592 | 90940.5938 | 495.0929 | 12539.6406 | 3.7543 | 21248.498 | 655.496 | 12478.4053 | 4849.7588 | 121.1525
GMP029 |  | SRM-1633b | Matsumoto, Go | Sicán Archaeological Project | South America | Peru | Lambayeque | Ferreñafe | La Leche Valley | Sicán |  | Pottery | Earthenware | Cajamarca Costeño (a.k.a. Sicán Painted Dish) | Bowl/Plate | plain | painted |  |  |  | Sicán Culture | feasting area | Great Plaza | Middle Sicán Period | [5 empty] | GMP029 | AMB2 | 2014-04-13 | ADF1-S | 2014-04-11 | 23.171 | 26.3708 | 0.3999 | 21.9066 | 5.4448 | 4.7725 | 2.6897 | 53.5155 | 14.5122 | 38.3956 | 8.1135 | 1.1485 | 43875.0234 | 5.0532 | 0 | 90.9105 | 3.0413 | 16.7921 | 210.1552 | 0.8076 | 0.9042 | 10.4118 | 79.939 | 162.9326 | 88483.6094 | 460.2166 | 16554.3086 | 3.4792 | 18202.1172 | 883.3622 | 17034.8223 | 5171.8525 | 125.1376
GMP030 |  | SRM-1633b | Matsumoto, Go | Sicán Archaeological Project | South America | Peru | Lambayeque | Ferreñafe | La Leche Valley | Sicán |  | Pottery | Earthenware | Plainware | Bowl/Plate | plain | plain |  |  |  | Sicán Culture | feasting area | Great Plaza | Middle Sicán Period | [5 empty] | GMP030 | AMB2 | 2014-04-13 | ADF1-S | 2014-04-11 | 8.603 | 31.0249 | 0.4041 | 36.9635 | 6.2588 | 3.6327 | 2.7667 | 64.0908 | 9.4102 | 36.2855 | 6.2719 | 1.1632 | 35303.9375 | 7.7946 | 0 | 94.3885 | 2.3205 | 14.2986 | 188.2636 | 0.8092 | 0.955 | 11.8132 | 87.0131 | 228.0787 | 77401.6641 | 451.2699 | 13569.4932 | 4.1347 | 18125.1836 | 542.7131 | 18808.7148 | 4434.4395 | 103.2201
GMP031 |  | SRM-1633b | Matsumoto, Go | Sicán Archaeological Project | South America | Peru | Lambayeque | Ferreñafe | La Leche Valley | Sicán |  | Pottery | Earthenware | Cajamarca Costeño (a.k.a. Sicán Painted Dish) | Bowl/Plate | plain | painted |  |  |  | Sicán Culture | feasting area | Great Plaza | Middle Sicán Period | [5 empty] | GMP031 | AMB2 | 2014-04-13 | ADF1-S | 2014-04-11 | 22.6224 | 26.9685 | 0.3726 | 29.3774 | 5.7383 | 2.8023 | 2.5164 | 55.0533 | 15.6611 | 34.1056 | 7.9735 | 1.1433 | 45972.1523 | 4.523 | 0 | 97.2066 | 3.2352 | 17.1238 | 151.4954 | 0.734 | 0.594 | 10.3586 | 102.3405 | 111.463 | 88707.6641 | 482.4787 | 11415.3799 | 4.3621 | 20113.8711 | 1003.6284 | 16728.6191 | 5051.8032 | 125.5019
GMP032 |  | SRM-1633b | Matsumoto, Go | Sicán Archaeological Project | South America | Peru | Lambayeque | Ferreñafe | La Leche Valley | Sicán |  | Pottery | Earthenware | Cajamarca Costeño (a.k.a. Sicán Painted Dish) | Bowl/Plate | plain | painted |  |  |  | Sicán Culture | feasting area | Great Plaza | Middle Sicán Period | [5 empty] | GMP032 | AMB2 | 2014-04-13 | ADF1-S | 2014-04-11 | 24.208 | 28.9868 | 0.4074 | 24.4696 | 6.0601 | 5.013 | 2.8466 | 58.5488 | 16.1555 | 34.5021 | 7.7139 | 1.1611 | 45071.0313 | 4.155 | 0 | 99.6188 | 3.1366 | 16.9773 | 127.161 | 0.6958 | 0.682 | 11.9374 | 82.8859 | 111.7718 | 96080.2266 | 469.2035 | 10599.8818 | 4.462 | 22375.6191 | 968.2356 | 17330.1504 | 3554.9053 | 128.9614
GMP033 |  | SRM-1633b | Matsumoto, Go | Sicán Archaeological Project | South America | Peru | Lambayeque | Ferreñafe | La Leche Valley | Sicán |  | Pottery | Earthenware | Plainware | Bowl/Plate | plain | plain |  |  |  | Sicán Culture | feasting area | Great Plaza | Middle Sicán Period | [5 empty] | GMP033 | AMB2 | 2014-04-13 | ADF1-S | 2014-04-11 | 21.2395 | 26.7695 | 0.3862 | 29.9954 | 5.8111 | 4.5542 | 2.8709 | 53.5873 | 14.2306 | 41.1792 | 8.8286 | 1.1602 | 43494.4258 | 4.8358 | 0 | 110.2476 | 2.8859 | 16.3991 | 142.3906 | 0.7704 | 0.9252 | 13.7954 | 117.4875 | 143.2404 | 85239.9922 | 515.4252 | 9683.7803 | 3.992 | 23484.8027 | 941.2549 | 19310.7617 | 4227.7856 | 138.6915
GMP034 |  | SRM-1633b | Matsumoto, Go | Sicán Archaeological Project | South America | Peru | Lambayeque | Ferreñafe | La Leche Valley | Sicán |  | Pottery | Earthenware | Plainware | Bowl/Plate | plain | plain |  |  |  | Sicán Culture | feasting area | Great Plaza | Middle Sicán Period | [5 empty] | GMP034 | AMB2 | 2014-04-13 | ADF1-S | 2014-04-11 | 20.4638 | 23.3587 | 0.3903 | 18.0945 | 5.3711 | 7.6735 | 2.6958 | 47.968 | 12.9459 | 29.8223 | 7.5269 | 1.0497 | 38815.8398 | 3.9651 | 0 | 95.5155 | 2.4512 | 14.8351 | 160.1394 | 0.6331 | 0.6418 | 10.9285 | 94.4827 | 145.4146 | 88947.7656 | 446.6109 | 19267.2246 | 4.1467 | 20480.9746 | 896.9075 | 18140.3398 | 4379.4683 | 113.9496
GMP035 |  | SRM-1633b | Matsumoto, Go | Sicán Archaeological Project | South America | Peru | Lambayeque | Ferreñafe | La Leche Valley | Sicán |  | Pottery | Earthenware | Plainware | Bowl/Plate | plain | plain |  |  |  | Sicán Culture | feasting area | Great Plaza | Middle Sicán Period | [5 empty] | GMP035 | AMB2 | 2014-04-13 | ADF1-S | 2014-04-11 | 11.7716 | 27.0905 | 0.3579 | 19.8084 | 5.2144 | 4.1133 | 2.27 | 53.3119 | 11.3307 | 34.8358 | 7.3957 | 1.0962 | 34608.3164 | 4.6193 | 0 | 98.0826 | 2.5365 | 14.2634 | 190.9118 | 0.6947 | 0.8777 | 9.8679 | 85.3641 | 136.3995 | 82905.4531 | 501.9319 | 15316.625 | 3.9841 | 18076.4727 | 710.9384 | 13910.9609 | 3921.9846 | 117.3932
GMP036 |  | SRM-1633b | Matsumoto, Go | Sicán Archaeological Project | South America | Peru | Lambayeque | Ferreñafe | La Leche Valley | Sicán |  | Pottery | Earthenware | Plainware | Bowl/Plate | plain | plain |  |  |  | Sicán Culture | feasting area | Great Plaza | Middle Sicán Period | [5 empty] | GMP036 | AMB2 | 2014-04-13 | ADF1-S | 2014-04-11 | 18.7285 | 27.8452 | 0.3775 | 22.8629 | 5.9573 | 5.2811 | 2.7818 | 57.8251 | 15.0469 | 36.3613 | 9.5364 | 1.2082 | 45409.3867 | 4.1343 | 0 | 107.1097 | 2.9122 | 17.4045 | 123.6364 | 0.725 | 0.6499 | 12.6891 | 82.3491 | 151.5496 | 96264.4375 | 457.7709 | 14777.2256 | 4.5657 | 21302.4453 | 824.7096 | 14060 | 3754.4424 | 123.8082
GMP037 |  | SRM-1633b | Matsumoto, Go | Sicán Archaeological Project | South America | Peru | Lambayeque | Ferreñafe | La Leche Valley | Sicán |  | Pottery | Earthenware | Plainware | Bowl/Plate | plain | plain |  |  |  | Sicán Culture | feasting area | Great Plaza | Middle Sicán Period | [5 empty] | GMP037 | AMB2 | 2014-04-13 | ADF1-S | 2014-04-11 | 31.3447 | 23.8777 | 0.5554 | 27.1156 | 6.502 | 22.2013 | 2.5763 | 52.1963 | 12.5652 | 32.8156 | 8.1238 | 1.069 | 39745.6055 | 4.3349 | 0 | 104.5078 | 2.3771 | 15.5595 | 251.93 | 0.6088 | 0.5734 | 10.2373 | 95.1375 | 222.6843 | 89459.4688 | 567.3864 | 12477.3623 | 3.9041 | 22482.1016 | 744.6928 | 19026.5977 | 3536.0332 | 116.0762
GMP038 |  | SRM-1633b | Matsumoto, Go | Sicán Archaeological Project | South America | Peru | Lambayeque | Ferreñafe | La Leche Valley | Sicán |  | Pottery | Earthenware | Plainware | Bowl/Plate | plain | plain |  |  |  | Sicán Culture | feasting area | Great Plaza | Middle Sicán Period | [5 empty] | GMP038 | AMB2 | 2014-04-13 | ADF1-S | 2014-04-11 | 16.0609 | 23.4166 | 0.3377 | 25.9169 | 5.0897 | 3.3545 | 2.4703 | 46.5792 | 11.6771 | 32.4347 | 7.5824 | 1.0201 | 38509.3945 | 5.2204 | 0 | 99.1123 | 2.6359 | 15.0654 | 120.5299 | 0.5986 | 0.548 | 10.3479 | 93.058 | 148.8715 | 80251.0703 | 490.1213 | 13365.9541 | 3.3575 | 24854.3652 | 708.8161 | 15835.3545 | 4150.7671 | 99.0696
GMP039 |  | SRM-1633b | Matsumoto, Go | Sicán Archaeological Project | South America | Peru | Lambayeque | Ferreñafe | La Leche Valley | Sicán |  | Pottery | Earthenware | Cajamarca Costeño (a.k.a. Sicán Painted Dish) | Bowl/Plate | plain | painted |  |  |  | Sicán Culture | feasting area | Great Plaza | Middle Sicán Period | [5 empty] | GMP039 | AMC2 | 2014-04-20 | ADF1-S | 2014-04-11 | 23.9087 | 25.2835 | 0.3987 | 21.7098 | 5.3425 | 3.6815 | 2.7423 | 51.3203 | 14.2039 | 38.6689 | 6.9926 | 1.1655 | 46681.7188 | 5.109 | 0 | 85.6376 | 3.3046 | 15.6524 | 170.0942 | 0.7351 | 0.7001 | 9.4032 | 132.1554 | 148.1401 | 82970.1328 | 476.568 | 15610.1504 | 3.825 | 19433.1602 | 958.0042 | 19759.6016 | 4773.856 | 115.7233
GMP040 |  | SRM-1633b | Matsumoto, Go | Sicán Archaeological Project | South America | Peru | Lambayeque | Ferreñafe | La Leche Valley | Sicán |  | Pottery | Earthenware | Plainware | Bowl/Plate | plain | plain |  |  |  | Sicán Culture | feasting area | Great Plaza | Middle Sicán Period | [5 empty] | GMP040 | AMC2 | 2014-04-20 | ADF1-S | 2014-04-11 | 21.2816 | 22.5657 | 0.4466 | 20.2648 | 5.6313 | 4.0682 | 3.1566 | 47.2152 | 12.651 | 30.8109 | 8.2389 | 1.2372 | 41484.7773 | 4.4002 | 0 | 105.7694 | 3.0431 | 16.0548 | 139.5598 | 1.1034 | 1.345 | 10.8909 | 130.5609 | 128.3112 | 84547.9141 | 472.574 | 11578.4297 | 3.8845 | 23518.7344 | 684.304 | 18230.8105 | 3557.6699 | 120.0537
GMP041 |  | SRM-1633b | Matsumoto, Go | Sicán Archaeological Project | South America | Peru | Lambayeque | Ferreñafe | La Leche Valley | Sicán |  | Pottery | Earthenware | Cajamarca Costeño (a.k.a. Sicán Painted Dish) | Bowl/Plate | plain | painted |  |  |  | Sicán Culture | feasting area | Great Plaza | Middle Sicán Period | [5 empty] | GMP041 | AMC2 | 2014-04-20 | ADF1-S | 2014-04-11 | 15.3979 | 30.687 | 0.4028 | 29.2462 | 6.1463 | 3.3783 | 2.555 | 63.6634 | 13.1493 | 35.2526 | 8.7939 | 1.1856 | 44946.457 | 6.148 | 39.6634 | 103.6718 | 2.9544 | 18.1072 | 200.8618 | 0.7388 | 0.9005 | 10.7883 | 134.6763 | 136.4538 | 89891.25 | 434.1463 | 15953.8018 | 4.5361 | 20270.5664 | 782.4254 | 12166.7871 | 5092.0654 | 131.1616
GMP042 |  | SRM-1633b | Matsumoto, Go | Sicán Archaeological Project | South America | Peru | Lambayeque | Ferreñafe | La Leche Valley | Sicán |  | Pottery | Earthenware | Plainware | Bowl/Plate | plain | plain |  |  |  | Sicán Culture | feasting area | Great Plaza | Middle Sicán Period | [5 empty] | GMP042 | AMC2 | 2014-04-20 | ADF1-S | 2014-04-11 | 20.7081 | 24.835 | 0.3697 | 21.6612 | 5.3464 | 3.2455 | 2.4201 | 51.7103 | 13.6182 | 35.404 | 8.3287 | 1.0737 | 44348.6055 | 4.1515 | 0 | 97.2864 | 3.2287 | 16.3113 | 150.9403 | 0.7173 | 1.0378 | 11.5119 | 134.538 | 94.5111 | 87701.0078 | 478.9637 | 10227.6807 | 4.4626 | 23108.8262 | 700.9153 | 18805.4102 | 4394.0957 | 121.1297
GMP043 |  | SRM-1633b | Matsumoto, Go | Sicán Archaeological Project | South America | Peru | Lambayeque | Ferreñafe | La Leche Valley | Sicán |  | Pottery | Earthenware | Plainware | Bowl/Plate | plain | plain |  |  |  | Sicán Culture | feasting area | Great Plaza | Middle Sicán Period | [5 empty] | GMP043 | AMC2 | 2014-04-20 | ADF1-S | 2014-04-11 | 23.7787 | 24.5396 | 0.3559 | 20.6059 | 5.5634 | 3.8565 | 2.4935 | 50.9844 | 14.8735 | 34.4812 | 9.0821 | 1.146 | 47233.4258 | 4.4008 | 0 | 103.9645 | 2.7784 | 17.0562 | 128.6253 | 0.6783 | 0.7048 | 11.5662 | 151.7112 | 130.7735 | 93406.0859 | 491.4687 | 17556.5293 | 3.7873 | 21510.709 | 865.3538 | 19408.7734 | 4844.6377 | 145.0433
GMP044 |  | SRM-1633b | Matsumoto, Go | Sicán Archaeological Project | South America | Peru | Lambayeque | Ferreñafe | La Leche Valley | Sicán |  | Pottery | Earthenware | Plainware | Bowl/Plate | plain | plain |  |  |  | Sicán Culture | feasting area | Great Plaza | Middle Sicán Period | [5 empty] | GMP044 | AMC2 | 2014-04-20 | ADF1-S | 2014-04-11 | 21.5085 | 26.0961 | 0.3534 | 27.269 | 6.0792 | 2.9982 | 2.1929 | 54.5061 | 12.474 | 31.5145 | 8.6066 | 1.1427 | 43666.8906 | 4.5758 | 0 | 104.1059 | 3.0132 | 17.2176 | 138.9977 | 0.6636 | 1.0534 | 11.0156 | 141.7007 | 149.0989 | 89382.0938 | 457.0272 | 12593.248 | 3.9216 | 20377.7266 | 622.1199 | 18086.9609 | 4838.1895 | 126.1407
GMP045 |  | SRM-1633b | Matsumoto, Go | Sicán Archaeological Project | South America | Peru | Lambayeque | Ferreñafe | La Leche Valley | Sicán |  | Pottery | Earthenware | Cajamarca Costeño (a.k.a. Sicán Painted Dish) | Bowl/Plate | plain | painted |  |  |  | Sicán Culture | feasting area | Great Plaza | Middle Sicán Period | [5 empty] | GMP045 | AMC2 | 2014-04-20 | ADF1-S | 2014-04-11 | 19.5077 | 28.756 | 0.3625 | 24.8541 | 5.7095 | 4.0163 | 2.6178 | 59.9287 | 13.4281 | 35.9687 | 8.3659 | 1.1899 | 41942.4492 | 5.3599 | 0 | 99.9847 | 3.1714 | 15.2839 | 215.4196 | 0.7786 | 0.9939 | 10.7663 | 114.7884 | 137.4266 | 82739.7031 | 521.5747 | 14238.0498 | 4.1033 | 19972.8281 | 839.2408 | 17175.2578 | 4827.853 | 118.1458
GMP046 |  | SRM-1633b | Matsumoto, Go | Sicán Archaeological Project | South America | Peru | Lambayeque | Ferreñafe | La Leche Valley | Sicán |  | Pottery | Earthenware | Plainware | Bowl/Plate | plain | plain |  |  |  | Sicán Culture | feasting area | Great Plaza | Middle Sicán Period | [5 empty] | GMP046 | AMC2 | 2014-04-20 | ADF1-S | 2014-04-11 | 16.7869 | 27.8751 | 0.3578 | 19.1843 | 5.457 | 4.0318 | 2.2306 | 57.8318 | 11.6115 | 29.6908 | 6.5913 | 1.1149 | 37609.3828 | 4.9683 | 0 | 77.4319 | 1.8891 | 14.5878 | 320.2248 | 0.7424 | 0.9532 | 10.0145 | 109.943 | 121.7237 | 77589.7891 | 475.8652 | 35848.9414 | 3.3453 | 21984.4023 | 745.8036 | 19406.3887 | 3623.8745 | 105.5293
GMP047 |  | SRM-1633b | Matsumoto, Go | Sicán Archaeological Project | South America | Peru | Lambayeque | Ferreñafe | La Leche Valley | Sicán |  | Pottery | Earthenware | Plainware | Bowl/Plate | plain | plain |  |  |  | Sicán Culture | feasting area | Great Plaza | Middle Sicán Period | [5 empty] | GMP047 | AMC2 | 2014-04-20 | ADF1-S | 2014-04-11 | 15.002 | 23.1989 | 0.3534 | 23.6717 | 5.3697 | 3.412 | 2.4963 | 49.5042 | 13.3974 | 33.8115 | 7.5112 | 1.0834 | 42356.9219 | 5.3168 | 0 | 101.4556 | 2.6228 | 15.5644 | 156.1398 | 0.7187 | 0.8783 | 9.8449 | 128.6268 | 128.3777 | 82765.9453 | 533.5746 | 13713.0381 | 4.0167 | 23576.6719 | 762.2849 | 15129.6221 | 4256.5894 | 111.5391
GMP048 |  | SRM-1633b | Matsumoto, Go | Sicán Archaeological Project | South America | Peru | Lambayeque | Ferreñafe | La Leche Valley | Sicán |  | Pottery | Earthenware | Cajamarca Costeño (a.k.a. Sicán Painted Dish) | Bowl/Plate | plain | painted |  |  |  | Sicán Culture | feasting area | Great Plaza | Middle Sicán Period | [5 empty] | GMP048 | AMC2 | 2014-04-20 | ADF1-S | 2014-04-11 | 13.1469 | 30.1473 | 0.4414 | 24.5262 | 5.8308 | 7.1167 | 2.5647 | 62.3433 | 12.9314 | 28.4589 | 8.6457 | 1.1879 | 41518.0391 | 4.2419 | 0 | 88.9231 | 1.9564 | 15.7173 | 278.1473 | 0.7638 | 1.0828 | 9.3084 | 81.1258 | 134.6743 | 79130.625 | 510.3913 | 37898.1953 | 4.5316 | 18115.793 | 966.8456 | 18655.2871 | 4056.0459 | 93.0877
GMP049 |  | SRM-1633b | Matsumoto, Go | Sicán Archaeological Project | South America | Peru | Lambayeque | Ferreñafe | La Leche Valley | Sicán |  | Pottery | Earthenware | Cajamarca Costeño (a.k.a. Sicán Painted Dish) | Bowl/Plate | plain | painted |  |  |  | Sicán Culture | feasting area | Great Plaza | Middle Sicán Period | [5 empty] | GMP049 | AMC2 | 2014-04-20 | ADF1-S | 2014-04-11 | 16.1646 | 27.3283 | 0.3737 | 23.1884 | 5.662 | 4.6869 | 2.7341 | 57.7979 | 13.3281 | 32.973 | 8.3647 | 1.0938 | 42867.3984 | 4.3262 | 0 | 107.1703 | 2.949 | 16.441 | 147.2771 | 0.7282 | 0.6864 | 10.5018 | 132.5482 | 133.954 | 89451.9453 | 579.7595 | 13144.625 | 3.7661 | 21825.7188 | 757.8158 | 12768.8535 | 5094.7109 | 125.3682
GMP050 |  | SRM-1633b | Matsumoto, Go | Sicán Archaeological Project | South America | Peru | Lambayeque | Ferreñafe | La Leche Valley | Sicán |  | Pottery | Earthenware | Cajamarca Costeño (a.k.a. Sicán Painted Dish) | Bowl/Plate | plain | painted |  |  |  | Sicán Culture | feasting area | Great Plaza | Middle Sicán Period | [5 empty] | GMP050 | AMC2 | 2014-04-20 | ADF1-S | 2014-04-11 | 14.8826 | 29.5908 | 0.3359 | 29.3789 | 5.5917 | 3.5486 | 2.2143 | 59.999 | 9.4086 | 29.6119 | 6.5532 | 1.1567 | 35510.6484 | 6.4707 | 0 | 78.2094 | 2.6968 | 13.7242 | 231.2861 | 0.8187 | 0.6616 | 9.3121 | 103.3054 | 176.9933 | 80296.2188 | 474.5655 | 19923.541 | 4.1417 | 17984.6543 | 605.8228 | 17331.5195 | 4842.2769 | 91.3806
GMP051 |  | SRM-1633b | Matsumoto, Go | Sicán Archaeological Project | South America | Peru | Lambayeque | Ferreñafe | La Leche Valley | Sicán |  | Pottery | Earthenware | Plainware | Bowl/Plate | plain | plain |  |  |  | Sicán Culture | feasting area | Great Plaza | Middle Sicán Period | [5 empty] | GMP051 | AMC2 | 2014-04-20 | ADF1-S | 2014-04-11 | 18.8999 | 26.7395 | 0.4419 | 24.2563 | 5.7265 | 4.2221 | 2.8084 | 55.454 | 14.6297 | 33.3213 | 9.0263 | 1.2082 | 46561.9336 | 4.3084 | 0 | 109.4167 | 3.0154 | 18.7151 | 170.8725 | 0.7171 | 1.0094 | 11.1983 | 147.716 | 87.5573 | 90444.4609 | 481.9414 | 14629.9775 | 4.3713 | 19708.5039 | 805.3952 | 13520.7236 | 5085.3384 | 118.5695
GMP052 |  | SRM-1633b | Matsumoto, Go | Sicán Archaeological Project | South America | Peru | Lambayeque | Ferreñafe | La Leche Valley | Sicán |  | Pottery | Earthenware | Cajamarca Costeño (a.k.a. Sicán Painted Dish) | Bowl/Plate | plain | painted |  |  |  | Sicán Culture | feasting area | Great Plaza | Middle Sicán Period | [5 empty] | GMP052 | AMC2 | 2014-04-20 | ADF1-S | 2014-04-11 | 16.6074 | 30.0211 | 0.421 | 25.7386 | 5.839 | 5.3333 | 2.7362 | 61.9728 | 12.649 | 29.7453 | 8.3262 | 1.1915 | 40873.7344 | 4.3677 | 0 | 92.916 | 2.1325 | 15.5729 | 312.6514 | 0.7486 | 0.9817 | 9.3881 | 106.2356 | 141.0092 | 78429.7656 | 477.5049 | 38276.9883 | 3.8481 | 21024.6055 | 909.9331 | 19340.3633 | 3871.9292 | 107.6546
GMP053 |  | SRM-1633b | Matsumoto, Go | Sicán Archaeological Project | South America | Peru | Lambayeque | Ferreñafe | La Leche Valley | Sicán |  | Pottery | Earthenware | Plainware | Bowl/Plate | plain | plain |  |  |  | Sicán Culture | feasting area | Great Plaza | Middle Sicán Period | [5 empty] | GMP053 | AMC2 | 2014-04-20 | ADF1-S | 2014-04-11 | 18.0327 | 24.4781 | 0.377 | 21.4776 | 5.186 | 3.8088 | 2.3456 | 50.4483 | 12.2654 | 34.7167 | 7.8999 | 1.0719 | 41585.5156 | 5.2093 | 0 | 103.0375 | 2.4104 | 16.1041 | 189.1489 | 0.6685 | 0.9509 | 10.2098 | 130.8825 | 138.7961 | 84026.0156 | 407.9192 | 16630.7031 | 3.9442 | 23462.7129 | 781.9642 | 18595.5098 | 4594.0703 | 104.1876
GMP054 |  | SRM-1633b | Matsumoto, Go | Sicán Archaeological Project | South America | Peru | Lambayeque | Ferreñafe | La Leche Valley | Sicán |  | Pottery | Earthenware | Plainware | Bowl/Plate | plain | plain |  |  |  | Sicán Culture | feasting area | Great Plaza | Middle Sicán Period | [5 empty] | GMP054 | AMC2 | 2014-04-20 | ADF1-S | 2014-04-11 | 32.341 | 22.6219 | 0.5647 | 28.4995 | 6.077 | 19.8342 | 1.9671 | 50.6802 | 12.1466 | 30.3453 | 7.2502 | 1.0328 | 38727.4727 | 3.7406 | 0 | 98.2752 | 2.074 | 14.8379 | 195.6737 | 0.5803 | 0.6088 | 9.6002 | 118.7449 | 182.2468 | 86423.3672 | 563.4827 | 12847.9219 | 3.4682 | 21979.625 | 779.3748 | 17676.4238 | 3583.6069 | 118.7564
GMP055 |  | SRM-1633b | Matsumoto, Go | Sicán Archaeological Project | South America | Peru | Lambayeque | Ferreñafe | La Leche Valley | Sicán |  | Pottery | Earthenware | Cajamarca Costeño (a.k.a. Sicán Painted Dish) | Bowl/Plate | plain | painted |  |  |  | Sicán Culture | feasting area | Great Plaza | Middle Sicán Period | [5 empty] | GMP055 | AMC2 | 2014-04-20 | ADF1-S | 2014-04-11 | 14.7289 | 24.5205 | 0.4051 | 20.6683 | 5.3858 | 4.0127 | 2.7122 | 52.1216 | 13.0807 | 33.639 | 8.4941 | 1.1344 | 41410.6406 | 4.5837 | 0 | 112.4328 | 2.5199 | 16.4854 | 171.9983 | 0.68 | 0.9988 | 10.6003 | 134.6809 | 126.4879 | 85570.1797 | 523.5737 | 12557.2109 | 4.1536 | 20323.3633 | 678.213 | 10145.9502 | 4915.2334 | 108.0261
GMP056 |  | SRM-1633b | Matsumoto, Go | Sicán Archaeological Project | South America | Peru | Lambayeque | Ferreñafe | La Leche Valley | Sicán |  | Pottery | Earthenware | Plainware | Bowl/Plate | plain | plain |  |  |  | Sicán Culture | feasting area | Great Plaza | Middle Sicán Period | [5 empty] | GMP056 | AMC2 | 2014-04-20 | ADF1-S | 2014-04-11 | 9.7821 | 28.274 | 0.3636 | 25.1858 | 5.5792 | 3.0341 | 2.4949 | 57.4841 | 12.1197 | 33.576 | 7.9613 | 1.1461 | 38538.6367 | 5.3788 | 0 | 102.3429 | 2.6371 | 14.8819 | 245.4861 | 0.6802 | 0.6817 | 9.9995 | 124.4517 | 163.2073 | 84564.3984 | 465.3307 | 16481.8438 | 4.2134 | 22983.2969 | 751.1324 | 13347.8818 | 4490.8989 | 109.2194
GMP057 |  | SRM-1633b | Matsumoto, Go | Sicán Archaeological Project | South America | Peru | Lambayeque | Ferreñafe | La Leche Valley | Sicán |  | Pottery | Earthenware | Plainware | Bowl/Plate | plain | plain |  |  |  | Sicán Culture | feasting area | Great Plaza | Middle Sicán Period | [5 empty] | GMP057 | AMC2 | 2014-04-20 | ADF1-S | 2014-04-11 | 21.0533 | 21.3536 | 0.3273 | 19.4965 | 4.6086 | 3.3157 | 2.4421 | 42.2973 | 13.4058 | 34.6547 | 8.5227 | 0.97 | 45696.2344 | 3.6031 | 0 | 113.2646 | 2.6537 | 15.6968 | 140.2838 | 0.6849 | 0.5732 | 10.1659 | 124.1456 | 107.0999 | 87781.5938 | 472.0601 | 10224.0537 | 3.3075 | 30108.6855 | 658.228 | 19360.5449 | 4413.1118 | 130.0518
GMP058 |  | SRM-1633b | Matsumoto, Go | Sicán Archaeological Project | South America | Peru | Lambayeque | Ferreñafe | La Leche Valley | Sicán |  | Pottery | Earthenware | Cajamarca Costeño (a.k.a. Sicán Painted Dish) | Bowl/Plate | plain | painted |  |  |  | Sicán Culture | feasting area | Great Plaza | Middle Sicán Period | [5 empty] | GMP058 | AMC2 | 2014-04-20 | ADF1-S | 2014-04-11 | 15.9779 | 22.8744 | 0.3556 | 18.1741 | 4.8347 | 3.1245 | 2.1166 | 46.1375 | 10.7186 | 31.7469 | 7.3071 | 1.0627 | 35243.1406 | 5.0894 | 0 | 95.5363 | 2.3978 | 13.2952 | 185.2519 | 0.6467 | 0.6249 | 8.9761 | 115.2205 | 127.4462 | 81341.6641 | 504.6513 | 12015.0156 | 3.6521 | 18303.4297 | 634.1661 | 13737.6406 | 4664.4546 | 91.139
GMP059 |  | SRM-1633b | Matsumoto, Go | Sicán Archaeological Project | South America | Peru | Lambayeque | Ferreñafe | La Leche Valley | Sicán |  | Pottery | Earthenware | Plainware | Bowl/Plate | plain | plain |  |  |  | Sicán Culture | feasting area | Great Plaza | Middle Sicán Period | [5 empty] | GMP059 | AMC2 | 2014-04-20 | ADF1-S | 2014-04-11 | 23.5118 | 28.9225 | 0.4183 | 43.4071 | 6.2241 | 3.7445 | 2.6194 | 58.209 | 14.2773 | 35.8321 | 8.1448 | 1.1418 | 45653.0625 | 4.1171 | 0 | 96.2883 | 3.1785 | 17.1973 | 139.833 | 0.7164 | 1.1067 | 11.745 | 142.0742 | 110.7887 | 90651.5781 | 455.5518 | 9340.4121 | 4.1878 | 20643.3633 | 857.1356 | 16689.2129 | 5096.6626 | 88.9096
GMP060 |  | SRM-1633b | Matsumoto, Go | Sicán Archaeological Project | South America | Peru | Lambayeque | Ferreñafe | La Leche Valley | Sicán |  | Pottery | Earthenware | Plainware | Bowl/Plate | plain | plain |  |  |  | Sicán Culture | feasting area | Great Plaza | Middle Sicán Period | [5 empty] | GMP060 | AMC2 | 2014-04-20 | ADF1-S | 2014-04-11 | 25.8239 | 24.9093 | 0.387 | 22.6768 | 5.6602 | 6.807 | 2.0502 | 52.1028 | 12.6932 | 32.8825 | 7.7969 | 1.11 | 40527.3164 | 4.6941 | 0 | 100.8167 | 2.483 | 14.8861 | 216.1593 | 0.6161 | 0.6768 | 11.0619 | 122.2661 | 144.5 | 82939.5781 | 693.2218 | 16113.4902 | 3.3918 | 25219.3086 | 791.5486 | 19488.7441 | 3436.4719 | 103.4808
GMP061 |  | SRM-1633b | Matsumoto, Go | Sicán Archaeological Project | South America | Peru | Lambayeque | Ferreñafe | La Leche Valley | Sicán |  | Pottery | Earthenware | Plainware | Bowl/Plate | plain | plain |  |  |  | Sicán Culture | feasting area | Great Plaza | Middle Sicán Period | [5 empty] | GMP061 | AMC2 | 2014-04-20 | AQT1-S | 2014-04-24 | 18.9721 | 23.6338 | 0.384 | 32.1464 | 5.4732 | 3.2881 | 2.6443 | 53.4331 | 14.5157 | 33.1412 | 8.1778 | 1.1172 | 44307.8711 | 4.3301 | 50.5977 | 101.2071 | 3.0454 | 16.5823 | 202.6352 | 0.7411 | 1.0372 | 10.9341 | 139.5054 | 119.9587 | 87709.8906 | 487.7155 | 12951.1748 | 3.6915 | 20886.5195 | 855.5944 | 15678.0186 | 4346.0488 | 117.8558
GMP062 |  | SRM-1633b | Matsumoto, Go | Sicán Archaeological Project | South America | Peru | Lambayeque | Ferreñafe | La Leche Valley | Sicán |  | Pottery | Earthenware | Plainware | Bowl/Plate | plain | plain |  |  |  | Sicán Culture | feasting area | Great Plaza | Middle Sicán Period | [5 empty] | GMP062 | AMC2 | 2014-04-20 | AQT1-S | 2014-04-24 | 18.0264 | 39.6485 | 0.3764 | 32.2804 | 6.8978 | 5.1939 | 2.522 | 81.584 | 14.1187 | 33.7761 | 8.4059 | 1.1721 | 44101.4531 | 4.3743 | 0 | 101.6704 | 2.8901 | 16.5785 | 153.2432 | 0.7011 | 0.7605 | 13.7067 | 141.7174 | 130.2542 | 89816.8594 | 453.0647 | 13460.0195 | 4.3742 | 22446.4922 | 824.0596 | 15678.1563 | 4000.198 | 132.204
GMP063 |  | SRM-1633b | Matsumoto, Go | Sicán Archaeological Project | South America | Peru | Lambayeque | Ferreñafe | La Leche Valley | Sicán |  | Pottery | Earthenware | Plainware | Bowl/Plate | plain | plain |  |  |  | Sicán Culture | feasting area | Great Plaza | Middle Sicán Period | [5 empty] | GMP063 | AMC2 | 2014-04-20 | AQT1-S | 2014-04-24 | 17.1826 | 26.9619 | 0.4445 | 22.2202 | 5.8503 | 6.1198 | 2.5767 | 55.1705 | 14.8492 | 40.1791 | 10.5936 | 1.2067 | 49617.0938 | 3.8754 | 0 | 119.4076 | 2.8406 | 18.6575 | 154.5177 | 0.7263 | 0.647 | 12.56 | 165.8201 | 113.8848 | 101521.1641 | 527.6874 | 12502.2695 | 4.401 | 24767.1172 | 747.8592 | 13584.1787 | 4391.7676 | 128.5728
GMP064 |  | SRM-1633b | Matsumoto, Go | Sicán Archaeological Project | South America | Peru | Lambayeque | Ferreñafe | La Leche Valley | Sicán |  | Pottery | Earthenware | Plainware | Bowl/Plate | plain | plain |  |  |  | Sicán Culture | feasting area | Great Plaza | Middle Sicán Period | [5 empty] | GMP064 | AMC2 | 2014-04-20 | AQT1-S | 2014-04-24 | 15.6266 | 29.1845 | 0.4414 | 24.21 | 5.8103 | 4.3417 | 2.7241 | 61.6124 | 14.6265 | 31.9314 | 8.7961 | 1.1424 | 45513.5742 | 4.7363 | 0 | 105.5671 | 2.9608 | 18.187 | 132.4003 | 0.7338 | 0.9965 | 11.2421 | 149.9791 | 95.37 | 90848.1484 | 460.1313 | 13340.2148 | 4.0939 | 24202.6445 | 828.1663 | 12894.4043 | 4624.6089 | 126.3961
GMP065 |  | SRM-1633b | Matsumoto, Go | Sicán Archaeological Project | South America | Peru | Lambayeque | Ferreñafe | La Leche Valley | Sicán |  | Pottery | Earthenware | Plainware | Bowl/Plate | plain | plain |  |  |  | Sicán Culture | feasting area | Great Plaza | Middle Sicán Period | [5 empty] | GMP065 | AMC2 | 2014-04-20 | AQT1-S | 2014-04-24 | 18.64 | 25.1346 | 0.3403 | 34.0146 | 5.5447 | 3.3824 | 2.5136 | 50.8164 | 13.0696 | 32.0417 | 8.1634 | 1.1232 | 43589.2422 | 4.6187 | 0 | 103.9329 | 3.0009 | 16.4504 | 160.3234 | 0.6867 | 0.9861 | 12.5691 | 130.1456 | 127.4563 | 87986.3359 | 444.5289 | 13001.7969 | 3.6402 | 24134.1836 | 696.826 | 17791.0996 | 4136.124 | 118.7791
GMP066 |  | SRM-1633b | Matsumoto, Go | Sicán Archaeological Project | South America | Peru | Lambayeque | Ferreñafe | La Leche Valley | Sicán |  | Pottery | Earthenware | Plainware | Bowl/Plate | plain | plain |  |  |  | Sicán Culture | feasting area | Great Plaza | Middle Sicán Period | [5 empty] | GMP066 | AMC2 | 2014-04-20 | AQT1-S | 2014-04-24 | 11.4155 | 24.1434 | 0.3663 | 19.9753 | 5.3632 | 3.8902 | 2.6445 | 49.9048 | 13.787 | 35.1051 | 9.1295 | 1.0854 | 43717.6953 | 4.3756 | 36.5821 | 110.3269 | 2.6726 | 16.8707 | 206.2688 | 0.6704 | 0.6221 | 12.9126 | 122.3053 | 108.4282 | 93429.9531 | 464.6282 | 15924.9492 | 4.1605 | 28782.1035 | 724.1097 | 20665.4023 | 3792.2188 | 106.8965
GMP067 |  | SRM-1633b | Matsumoto, Go | Sicán Archaeological Project | South America | Peru | Lambayeque | Ferreñafe | La Leche Valley | Sicán |  | Pottery | Earthenware | Plainware | Bowl/Plate | plain | plain |  |  |  | Sicán Culture | feasting area | Great Plaza | Middle Sicán Period | [5 empty] | GMP067 | AMC2 | 2014-04-20 | AQT1-S | 2014-04-24 | 39.8108 | 24.9247 | 0.4708 | 21.2828 | 5.6941 | 11.0321 | 2.4163 | 51.8465 | 13.09 | 35.4628 | 8.6523 | 1.0529 | 42649.4648 | 3.6018 | 0 | 105.7285 | 2.1889 | 15.7911 | 201.0659 | 0.6438 | 0.5967 | 10.7688 | 147.4386 | 134.6473 | 88803.4688 | 495.0903 | 11716.9473 | 4.2893 | 23443.7676 | 727.104 | 18608.5723 | 3426.7788 | 120.2182
GMP068 |  | SRM-1633b | Matsumoto, Go | Sicán Archaeological Project | South America | Peru | Lambayeque | Ferreñafe | La Leche Valley | Sicán |  | Pottery | Earthenware | Plainware | Bowl/Plate | plain | plain |  |  |  | Sicán Culture | feasting area | Great Plaza | Middle Sicán Period | [5 empty] | GMP068 | AMC2 | 2014-04-20 | AQT1-S | 2014-04-24 | 16.6843 | 25.4049 | 0.4151 | 22.2487 | 5.7926 | 7.3509 | 2.4026 | 54.042 | 13.9904 | 33.3761 | 8.5474 | 1.1354 | 43167.6445 | 4.3348 | 0 | 104.6574 | 2.8757 | 17.6464 | 172.4186 | 0.6717 | 0.9384 | 11.3729 | 147.8841 | 115.592 | 87623.6719 | 538.1136 | 14205 | 3.6973 | 20680.0977 | 792.2424 | 11556.7266 | 4360.2441 | 135.909
GMP069 |  | SRM-1633b | Matsumoto, Go | Sicán Archaeological Project | South America | Peru | Lambayeque | Ferreñafe | La Leche Valley | Sicán |  | Pottery | Earthenware | Plainware | Bowl/Plate | plain | plain |  |  |  | Sicán Culture | feasting area | Great Plaza | Middle Sicán Period | [5 empty] | GMP069 | AMC2 | 2014-04-20 | AQT1-S | 2014-04-24 | 14.7609 | 26.9031 | 0.5101 | 28.4731 | 6.0363 | 8.3818 | 2.7946 | 57.1981 | 15.4146 | 33.7266 | 9.5229 | 1.2177 | 46512.7344 | 4.5072 | 0 | 113.8973 | 2.9911 | 17.8136 | 223.3842 | 0.7223 | 1.0773 | 11.2969 | 148.3316 | 163.9968 | 87980.8438 | 598.6677 | 15360.1797 | 3.9049 | 23564.5176 | 844.4158 | 11243.2412 | 4587.2319 | 128.5976
GMP070 |  | SRM-1633b | Matsumoto, Go | Sicán Archaeological Project | South America | Peru | Lambayeque | Ferreñafe | La Leche Valley | Sicán |  | Pottery | Earthenware | Plainware | Bowl/Plate | plain | plain |  |  |  | Sicán Culture | feasting area | Great Plaza | Middle Sicán Period | [5 empty] | GMP070 | AMC2 | 2014-04-20 | AQT1-S | 2014-04-24 | 18.8266 | 25.7912 | 0.3808 | 20.839 | 5.7269 | 6.2535 | 2.8445 | 54.4568 | 13.4529 | 34.9423 | 8.6475 | 1.1464 | 44403.0273 | 5.4242 | 0 | 110.7617 | 2.6796 | 18.181 | 189.9583 | 0.7369 | 0.9962 | 10.5887 | 149.451 | 174.5894 | 90226.7656 | 617.9374 | 15133.3867 | 4.1525 | 23786.7969 | 1072.2578 | 12634.7861 | 4726.2158 | 132.7068
GMP071 |  | SRM-1633b | Matsumoto, Go | Sicán Archaeological Project | South America | Peru | Lambayeque | Ferreñafe | La Leche Valley | Sicán |  | Pottery | Earthenware | Plainware | Bowl/Plate | plain | plain |  |  |  | Sicán Culture | feasting area | Great Plaza | Middle Sicán Period | [5 empty] | GMP071 | AMC2 | 2014-04-20 | AQT1-S | 2014-04-24 | 22.0992 | 22.6451 | 0.3807 | 18.9716 | 5.3102 | 4.195 | 2.865 | 48.1944 | 13.9305 | 33.1663 | 9.3171 | 1.0901 | 43918.0703 | 3.5764 | 0 | 108.7281 | 2.7953 | 16.7868 | 112.3807 | 0.6498 | 0.655 | 11.2623 | 155.0093 | 108.919 | 91417.4688 | 478.9347 | 11487.3154 | 3.9649 | 22847.3359 | 702.5856 | 14578.8125 | 4155.1548 | 132.7387
GMP072 |  | SRM-1633b | Matsumoto, Go | Sicán Archaeological Project | South America | Peru | Lambayeque | Ferreñafe | La Leche Valley | Sicán |  | Pottery | Earthenware | Plainware | Bowl/Plate | plain | plain |  |  |  | Sicán Culture | feasting area | Great Plaza | Middle Sicán Period | [5 empty] | GMP072 | AMC2 | 2014-04-20 | AQT1-S | 2014-04-24 | 26.0004 | 23.5663 | 0.4631 | 25.0183 | 5.5973 | 8.7504 | 2.6572 | 49.9028 | 13.8409 | 33.1234 | 8.832 | 1.111 | 44205.8242 | 4.08 | 0 | 104.5184 | 2.2773 | 17.4077 | 168.5015 | 0.6681 | 1.0957 | 11.6277 | 146.5915 | 175.2601 | 96579.9609 | 439.982 | 12153.0439 | 3.8379 | 25437.7852 | 739.1713 | 19888.5098 | 4835.5571 | 133.5494
GMP073 |  | SRM-1633b | Matsumoto, Go | Sicán Archaeological Project | South America | Peru | Lambayeque | Ferreñafe | La Leche Valley | Sicán |  | Pottery | Earthenware | Plainware | Bowl/Plate | plain | plain |  |  |  | Sicán Culture | feasting area | Great Plaza | Middle Sicán Period | [5 empty] | GMP073 | AMC2 | 2014-04-20 | AQT1-S | 2014-04-24 | 17.6402 | 24.3394 | 0.3522 | 23.7554 | 5.6105 | 3.168 | 2.3019 | 51.6646 | 13.7136 | 31.1747 | 8.5597 | 1.1171 | 43545.8516 | 3.6966 | 0 | 105.9866 | 2.9963 | 17.3387 | 128.6826 | 0.6384 | 0.9951 | 10.3708 | 141.3547 | 113.3042 | 89534.1797 | 471.0764 | 14070.0635 | 4.08 | 22092.5469 | 756.2904 | 13732.3105 | 3901.1956 | 111.5078
GMP074 |  | SRM-1633b | Matsumoto, Go | Sicán Archaeological Project | South America | Peru | Lambayeque | Ferreñafe | La Leche Valley | Sicán |  | Pottery | Earthenware | Plainware | Bowl/Plate | plain | plain |  |  |  | Sicán Culture | feasting area | Great Plaza | Middle Sicán Period | [5 empty] | GMP074 | AMC2 | 2014-04-20 | AQT1-S | 2014-04-24 | 24.0982 | 22.7244 | 0.3655 | 20.019 | 5.3236 | 3.3001 | 2.3105 | 46.6779 | 12.8062 | 33.3931 | 7.9913 | 1.0333 | 42303.6055 | 4.7078 | 0 | 105.6272 | 2.819 | 15.7971 | 187.6717 | 0.6484 | 0.6422 | 10.2202 | 93.5829 | 158.2026 | 90075.7969 | 534.8157 | 13367.749 | 3.9916 | 23120.0234 | 823.3492 | 18649.9297 | 4854.3032 | 120.3422
GMP075 |  | SRM-1633b | Matsumoto, Go | Sicán Archaeological Project | South America | Peru | Lambayeque | Ferreñafe | La Leche Valley | Sicán |  | Pottery | Earthenware | Cajamarca Costeño (a.k.a. Sicán Painted Dish) | Bowl/Plate | plain | painted |  |  |  | Sicán Culture | feasting area | Great Plaza | Middle Sicán Period | [5 empty] | GMP075 | AMC2 | 2014-04-20 | AQT1-S | 2014-04-24 | 17.1539 | 24.2549 | 0.3494 | 29.7797 | 5.219 | 3.6765 | 2.5932 | 49.7698 | 13.6905 | 43.278 | 8.2845 | 1.1048 | 45597.8047 | 3.9865 | 0 | 105.7813 | 2.5859 | 15.9494 | 124.1653 | 0.7754 | 0.5936 | 10.119 | 173.17 | 107.3349 | 88233.1016 | 461.9546 | 10001.2998 | 3.7667 | 24930.5156 | 728.6417 | 18431.9277 | 4641.4111 | 116.5502
GMP076 |  | SRM-1633b | Matsumoto, Go | Sicán Archaeological Project | South America | Peru | Lambayeque | Ferreñafe | La Leche Valley | Sicán |  | Pottery | Earthenware | Plainware | Bowl/Plate | plain | plain |  |  |  | Sicán Culture | feasting area | Great Plaza | Middle Sicán Period | [5 empty] | GMP076 | AMC2 | 2014-04-20 | AQT1-S | 2014-04-24 | 21.0641 | 25.6593 | 0.3805 | 21.234 | 5.5391 | 3.2456 | 2.5571 | 54.8389 | 11.5982 | 37.5363 | 7.2503 | 1.0536 | 40825.9648 | 5.0174 | 0 | 99.1565 | 2.5406 | 16.1117 | 212.4497 | 0.7129 | 0.9293 | 10.3238 | 127.8014 | 107.5596 | 85895.0625 | 548.8832 | 17160.4902 | 4.0176 | 26206.2832 | 892.7881 | 15293.8564 | 4471.1719 | 101.9265
GMP077 |  | SRM-1633b | Matsumoto, Go | Sicán Archaeological Project | South America | Peru | Lambayeque | Ferreñafe | La Leche Valley | Sicán |  | Pottery | Earthenware | Plainware | Bowl/Plate | plain | plain |  |  |  | Sicán Culture | feasting area | Great Plaza | Middle Sicán Period | [5 empty] | GMP077 | AMC2 | 2014-04-20 | AQT1-S | 2014-04-24 | 24.3045 | 26.5781 | 0.4096 | 27.4349 | 5.5258 | 8.6514 | 2.5003 | 56.7097 | 12.0564 | 31.861 | 7.3653 | 1.0303 | 43012.418 | 4.7057 | 0 | 98.6448 | 2.485 | 15.4258 | 247.4649 | 0.7507 | 0.6165 | 9.8565 | 135.3775 | 143.8864 | 84685.4531 | 532.1693 | 16063.7686 | 3.7524 | 23428.3535 | 847.3283 | 14851.9365 | 5072.4473 | 145.4087
GMP078 |  | SRM-1633b | Matsumoto, Go | Sicán Archaeological Project | South America | Peru | Lambayeque | Ferreñafe | La Leche Valley | Sicán |  | Pottery | Earthenware | Plainware | Bowl/Plate | plain | plain |  |  |  | Sicán Culture | feasting area | Great Plaza | Middle Sicán Period | [5 empty] | GMP078 | AMC2 | 2014-04-20 | AQT1-S | 2014-04-24 | 14.5344 | 23.9027 | 0.3514 | 19.1438 | 5.0835 | 3.3012 | 2.1679 | 51.3036 | 15.9162 | 34.6292 | 7.275 | 1.0602 | 40251.793 | 5.1568 | 41.9661 | 100.3452 | 2.8705 | 15.6277 | 138.7813 | 0.7224 | 0.8984 | 9.3126 | 129.6814 | 135.5794 | 81332.1172 | 459.1341 | 16054.4072 | 3.5269 | 27159.6719 | 798.0437 | 15031.9707 | 5054.8013 | 111.0343
GMP079 |  | SRM-1633b | Matsumoto, Go | Sicán Archaeological Project | South America | Peru | Lambayeque | Ferreñafe | La Leche Valley | Sicán |  | Pottery | Earthenware | Plainware | Bowl/Plate | plain | plain |  |  |  | Sicán Culture | feasting area | Great Plaza | Middle Sicán Period | [5 empty] | GMP079 | AMC2 | 2014-04-20 | AQT1-S | 2014-04-24 | 13.5566 | 21.446 | 0.3278 | 18.7417 | 4.6336 | 2.671 | 2.2059 | 40.2885 | 13.509 | 31.2418 | 8.0305 | 0.992 | 42802.8242 | 4.4492 | 0 | 108.2512 | 2.7952 | 16.3674 | 202.7158 | 0.6579 | 0.9733 | 8.7809 | 143.6392 | 93.6721 | 94607.4297 | 483.9442 | 13175.0313 | 3.2983 | 31335.7598 | 726.6384 | 15125.0459 | 4420.5669 | 107.836
GMP080 |  | SRM-1633b | Matsumoto, Go | Sicán Archaeological Project | South America | Peru | Lambayeque | Ferreñafe | La Leche Valley | Sicán |  | Pottery | Earthenware | Cajamarca Costeño (a.k.a. Sicán Painted Dish) | Bowl/Plate | plain | painted |  |  |  | Sicán Culture | feasting area | Great Plaza | Middle Sicán Period | [5 empty] | GMP080 | AMC3 | 2014-04-20 | AQT1-S | 2014-04-24 | 14.3478 | 26.5328 | 0.3832 | 20.511 | 5.3219 | 3.5918 | 2.5047 | 54.3498 | 11.8811 | 32.2711 | 8.5898 | 1.1422 | 38277.3867 | 5.4737 | 0 | 85.5755 | 1.794 | 15.0941 | 409.8253 | 0.7998 | 0.6446 | 9.2283 | 101.6299 | 144.8163 | 83035.1641 | 512.3491 | 43213.7773 | 3.9932 | 21670.8223 | 798.3942 | 17095.4961 | 4725.8989 | 113.7183
GMP081 |  | SRM-1633b | Matsumoto, Go | Sicán Archaeological Project | South America | Peru | Lambayeque | Ferreñafe | La Leche Valley | Sicán |  | Pottery | Earthenware | Plainware | Bowl/Plate | plain | plain |  |  |  | Sicán Culture | feasting area | Great Plaza | Middle Sicán Period | [5 empty] | GMP081 | AMC3 | 2014-04-20 | AQT1-S | 2014-04-24 | 18.5557 | 19.7931 | 0.3329 | 19.318 | 4.7547 | 2.9378 | 2.3338 | 41.1705 | 13.4209 | 31.9566 | 9.1242 | 1.0289 | 39968.1367 | 3.483 | 0 | 113.1762 | 2.8422 | 15.5376 | 173.1678 | 0.6567 | 0.6063 | 10.0726 | 112.2866 | 113.9619 | 96413.0313 | 510.2776 | 11385.7432 | 3.7115 | 32319.6426 | 676.0439 | 15501.1357 | 3577.8843 | 116.4604
GMP082 |  | SRM-1633b | Matsumoto, Go | Sicán Archaeological Project | South America | Peru | Lambayeque | Ferreñafe | La Leche Valley | Sicán |  | Pottery | Earthenware | Plainware | Bowl/Plate | plain | plain |  |  |  | Sicán Culture | feasting area | Great Plaza | Middle Sicán Period | [5 empty] | GMP082 | AMC3 | 2014-04-20 | AQT1-S | 2014-04-24 | 17.9981 | 21.2 | 0.335 | 21.6614 | 4.9145 | 3.0865 | 2.3595 | 43.3726 | 13.4134 | 36.0994 | 9.2154 | 1.0527 | 43700.4609 | 4.0128 | 0 | 106.7148 | 2.3361 | 16.976 | 137.8266 | 0.6621 | 0.6374 | 10.7359 | 118.6982 | 79.2554 | 94047.6953 | 495.0299 | 11175.8838 | 3.4402 | 25828.4453 | 794.0717 | 15886.875 | 4346.187 | 129.4142
GMP083 |  | SRM-1633b | Matsumoto, Go | Sicán Archaeological Project | South America | Peru | Lambayeque | Ferreñafe | La Leche Valley | Sicán |  | Pottery | Earthenware | Plainware | Bowl/Plate | plain | plain |  |  |  | Sicán Culture | feasting area | Great Plaza | Middle Sicán Period | [5 empty] | GMP083 | AMC3 | 2014-04-20 | AQT1-S | 2014-04-24 | 19.3498 | 24.3778 | 0.4006 | 21.643 | 5.4387 | 3.6665 | 2.6113 | 50.7977 | 13.7232 | 33.3146 | 9.9885 | 1.139 | 41845.9414 | 3.8606 | 0 | 114.3143 | 3.1127 | 17.1976 | 159.6354 | 0.6535 | 0.7138 | 15.4916 | 116.7733 | 102.0827 | 96864.8906 | 583.0208 | 13273.7793 | 3.5908 | 23048.3477 | 735.0886 | 11143.4854 | 4563.5762 | 124.3861
GMP084 |  | SRM-1633b | Matsumoto, Go | Sicán Archaeological Project | South America | Peru | Lambayeque | Ferreñafe | La Leche Valley | Sicán |  | Pottery | Earthenware | Plainware | Bowl/Plate | plain | plain |  |  |  | Sicán Culture | feasting area | Great Plaza | Middle Sicán Period | [5 empty] | GMP084 | AMC3 | 2014-04-20 | AQT1-S | 2014-04-24 | 19.9729 | 32.7504 | 0.5163 | 28.2935 | 6.5562 | 4.6074 | 3.802 | 68.7276 | 16.2423 | 41.546 | 9.049 | 1.1933 | 56638.4258 | 7.9668 | 0 | 100.9469 | 3.8386 | 19.8032 | 160.4451 | 0.9777 | 0.8507 | 22.757 | 122.0114 | 201.7104 | 91044.9375 | 424.2208 | 13288.1865 | 4.4965 | 20336.7832 | 1034.3607 | 12432.1689 | 7074.4941 | 192.4095
GMP085 |  | SRM-1633b | Matsumoto, Go | Sicán Archaeological Project | South America | Peru | Lambayeque | Ferreñafe | La Leche Valley | Sicán |  | Pottery | Earthenware | Plainware | Bowl/Plate | plain | plain |  |  |  | Sicán Culture | feasting area | Great Plaza | Middle Sicán Period | [5 empty] | GMP085 | AMC3 | 2014-04-20 | AQT1-S | 2014-04-24 | 37.3749 | 29.0225 | 0.4039 | 24.4165 | 5.6529 | 3.7886 | 2.6794 | 60.3312 | 13.6534 | 36.224 | 7.9772 | 1.1753 | 38700.3984 | 5.61 | 0 | 95.1201 | 2.6747 | 16.3278 | 181.5853 | 0.7416 | 1.0149 | 13.0984 | 114.9083 | 142.5355 | 90908.4141 | 528.9891 | 16413.0996 | 4.4712 | 21835.4297 | 787.1618 | 17372.0508 | 4684.3696 | 123.3992
GMP086 |  | SRM-1633b | Matsumoto, Go | Sicán Archaeological Project | South America | Peru | Lambayeque | Ferreñafe | La Leche Valley | Sicán |  | Pottery | Earthenware | Plainware | Bowl/Plate | plain | plain |  |  |  | Sicán Culture | feasting area | Great Plaza | Middle Sicán Period | [5 empty] | GMP086 | AMC3 | 2014-04-20 | AQT1-S | 2014-04-24 | 13.5345 | 27.6931 | 0.3862 | 25.586 | 5.5005 | 3.8756 | 2.5943 | 55.5714 | 12.4081 | 28.8031 | 8.2195 | 1.1814 | 39604.6484 | 4.0337 | 0 | 87.2215 | 2.0895 | 15.2083 | 358.798 | 0.7816 | 0.6497 | 9.0548 | 101.1375 | 110.8909 | 83901.1484 | 524.4177 | 43768.6875 | 3.6226 | 21681.3418 | 900.1452 | 18962.9355 | 5259.5649 | 107.9277
GMP087 |  | SRM-1633b | Matsumoto, Go | Sicán Archaeological Project | South America | Peru | Lambayeque | Ferreñafe | La Leche Valley | Sicán |  | Pottery | Earthenware | Cajamarca Costeño (a.k.a. Sicán Painted Dish) | Bowl/Plate | plain | painted |  |  |  | Sicán Culture | feasting area | Great Plaza | Middle Sicán Period | [5 empty] | GMP087 | AMC3 | 2014-04-20 | AQT1-S | 2014-04-24 | 27.146 | 23.7123 | 0.4107 | 20.125 | 5.1821 | 5.0219 | 2.316 | 49.2951 | 12.5018 | 32.8919 | 7.5568 | 1.0482 | 35629.6445 | 4.4379 | 0 | 98.6617 | 2.1341 | 14.5614 | 202.3517 | 0.6814 | 0.565 | 9.5053 | 97.18 | 136.9173 | 83945.1016 | 538.8419 | 17057.0059 | 3.51 | 24752.3828 | 721.1194 | 18638.1172 | 3501.791 | 123.0963
GMP088 |  | SRM-1633b | Matsumoto, Go | Sicán Archaeological Project | South America | Peru | Lambayeque | Ferreñafe | La Leche Valley | Sicán |  | Pottery | Earthenware | Plainware | Bowl/Plate | plain | plain |  |  |  | Sicán Culture | feasting area | Great Plaza | Middle Sicán Period | [5 empty] | GMP088 | AMC3 | 2014-04-20 | AQT1-S | 2014-04-24 | 29.7245 | 29.5656 | 0.5247 | 26.1343 | 5.9786 | 10.5103 | 2.4322 | 60.1837 | 12.9714 | 32.0583 | 9.131 | 1.0947 | 41914.2305 | 4.2619 | 0 | 109.3746 | 2.4101 | 16.6024 | 205.3123 | 0.6635 | 0.6379 | 10.3615 | 133.2744 | 166.6916 | 96045.1406 | 506.0289 | 12349.7949 | 3.6542 | 26006.8984 | 767.6943 | 17311.3516 | 3975.8921 | 115.5355
GMP089 |  | SRM-1633b | Matsumoto, Go | Sicán Archaeological Project | South America | Peru | Lambayeque | Ferreñafe | La Leche Valley | Sicán |  | Pottery | Earthenware | Plainware | Bowl/Plate | plain | plain |  |  |  | Sicán Culture | feasting area | Great Plaza | Middle Sicán Period | [5 empty] | GMP089 | AMC3 | 2014-04-20 | AQT1-S | 2014-04-24 | 15.6983 | 25.5433 | 0.3578 | 25.8356 | 5.4028 | 2.929 | 2.585 | 54.3362 | 14.0477 | 33.2839 | 9.0016 | 1.1266 | 41211.9727 | 3.9739 | 0 | 110.5779 | 3.1153 | 17.0196 | 284.9784 | 0.6642 | 0.715 | 11.166 | 115.3234 | 95.3173 | 89406.6172 | 547.9191 | 15558.2412 | 3.741 | 30876.916 | 773.9703 | 20749.25 | 4015.8821 | 112.9832
GMP090 |  | SRM-1633b | Matsumoto, Go | Sicán Archaeological Project | South America | Peru | Lambayeque | Ferreñafe | La Leche Valley | Sicán |  | Pottery | Earthenware | Cajamarca Costeño (a.k.a. Sicán Painted Dish) | Bowl/Plate | plain | painted |  |  |  | Sicán Culture | feasting area | Great Plaza | Middle Sicán Period | [5 empty] | GMP090 | AMC3 | 2014-04-20 | AQT1-S | 2014-04-24 | 17.7847 | 29.3797 | 0.3216 | 25.7852 | 5.5772 | 3.3891 | 2.4617 | 59.3498 | 11.8452 | 35.9199 | 6.9119 | 1.1286 | 37452.1758 | 5.766 | 0 | 86.3392 | 2.6626 | 14.3278 | 183.7595 | 0.845 | 0.6912 | 9.2664 | 105.1135 | 154.4432 | 78793.5781 | 538.946 | 15156.7666 | 3.6468 | 20990.6387 | 837.0671 | 17365.0137 | 4226.9146 | 107.9069
GMP091 |  | SRM-1633b | Matsumoto, Go | Sicán Archaeological Project | South America | Peru | Lambayeque | Ferreñafe | La Leche Valley | Sicán |  | Pottery | Earthenware | Plainware | Bowl/Plate | plain | plain |  |  |  | Sicán Culture | feasting area | Great Plaza | Middle Sicán Period | [5 empty] | GMP091 | AMC3 | 2014-04-20 | AQT1-S | 2014-04-24 | 27.5222 | 25.7295 | 0.4337 | 23.6499 | 5.7348 | 6.2941 | 2.5699 | 55.0886 | 12.3396 | 29.1001 | 7.973 | 1.1019 | 37985.9531 | 5.0846 | 0 | 101.4905 | 2.6025 | 16.8913 | 305.2333 | 0.7132 | 0.6904 | 11.9619 | 112.2048 | 133.2295 | 85052.1016 | 514.9993 | 16557.7188 | 4.0917 | 25378.3359 | 772.1989 | 14389.3477 | 4910.6553 | 121.9619
GMP092 |  | SRM-1633b | Matsumoto, Go | Sicán Archaeological Project | South America | Peru | Lambayeque | Ferreñafe | La Leche Valley | Sicán |  | Pottery | Earthenware | Cajamarca Costeño (a.k.a. Sicán Painted Dish) | Bowl/Plate | plain | painted |  |  |  | Sicán Culture | feasting area | Great Plaza | Middle Sicán Period | [5 empty] | GMP092 | AMC3 | 2014-04-20 | AQT2-S | 2014-04-24 | 13.135 | 28.7594 | 0.3991 | 25.3652 | 5.8346 | 4.3676 | 2.7133 | 58.2029 | 9.3895 | 37.1389 | 6.6966 | 1.1151 | 34890.2344 | 5.3067 | 0 | 95.872 | 2.0307 | 15.2336 | 204.226 | 0.8236 | 0.6946 | 11.2859 | 102.3491 | 137.1526 | 84367.3203 | 554.4842 | 14422.0742 | 4.1712 | 22562.1406 | 453.2651 | 17915.0684 | 4530.9146 | 114.5847
GMP093 |  | SRM-1633b | Matsumoto, Go | Sicán Archaeological Project | South America | Peru | Lambayeque | Ferreñafe | La Leche Valley | Sicán |  | Pottery | Earthenware | Cajamarca Costeño (a.k.a. Sicán Painted Dish) | Bowl/Plate | plain | painted |  |  |  | Sicán Culture | feasting area | Great Plaza | Middle Sicán Period | [5 empty] | GMP093 | AMC3 | 2014-04-20 | AQT2-S | 2014-04-24 | 14.8103 | 25.0844 | 0.3321 | 22.7659 | 5.1093 | 3.5335 | 2.3315 | 49.0047 | 11.7872 | 28.4121 | 7.1171 | 1.0677 | 36770.2617 | 3.9037 | 0 | 90.1329 | 2.3239 | 14.4985 | 179.8794 | 0.6378 | 0.5556 | 10.0935 | 99.2824 | 101.6825 | 87193.0859 | 487.6228 | 11381.7432 | 3.4156 | 21603.3887 | 639.9494 | 16914.7305 | 3586.4192 | 93.693
GMP094 |  | SRM-1633b | Matsumoto, Go | Sicán Archaeological Project | South America | Peru | Lambayeque | Ferreñafe | La Leche Valley | Sicán |  | Pottery | Earthenware | Plainware | Bowl/Plate | plain | plain |  |  |  | Sicán Culture | feasting area | Great Plaza | Middle Sicán Period | [5 empty] | GMP094 | AMC3 | 2014-04-20 | AQT2-S | 2014-04-24 | 30.9618 | 25.9789 | 0.4178 | 24.4126 | 5.6407 | 3.9614 | 2.7199 | 54.8143 | 12.1131 | 30.0226 | 7.741 | 1.0869 | 38657.8047 | 5.8205 | 0 | 101.8749 | 2.7712 | 16.4595 | 151.0353 | 0.7764 | 0.989 | 9.6792 | 111.6179 | 143.9612 | 87765.5625 | 533.0166 | 16194.2646 | 4.0053 | 20343.6289 | 717.7781 | 15540.3545 | 5070.6719 | 134.7628
GMP095 |  | SRM-1633b | Matsumoto, Go | Sicán Archaeological Project | South America | Peru | Lambayeque | Ferreñafe | La Leche Valley | Sicán |  | Pottery | Earthenware | Plainware | Bowl/Plate | plain | plain |  |  |  | Sicán Culture | feasting area | Great Plaza | Middle Sicán Period | [5 empty] | GMP095 | AMC3 | 2014-04-20 | AQT2-S | 2014-04-24 | 17.0621 | 26.6093 | 0.3149 | 24.2564 | 5.7994 | 3.0496 | 2.4242 | 54.2573 | 11.5569 | 31.9723 | 8.6147 | 1.1583 | 40599.1523 | 3.7014 | 0 | 103.5131 | 3.0609 | 16.5149 | 131.7485 | 0.6867 | 0.6453 | 11.3105 | 119.7005 | 89.2158 | 88266.0469 | 450.8658 | 11927.2852 | 3.5486 | 23035.8125 | 651.7123 | 15883.0957 | 3781.4216 | 118.4189
GMP096 |  | SRM-1633b | Matsumoto, Go | Sicán Archaeological Project | South America | Peru | Lambayeque | Ferreñafe | La Leche Valley | Sicán |  | Pottery | Earthenware | Plainware | Bowl/Plate | plain | plain |  |  |  | Sicán Culture | feasting area | Great Plaza | Middle Sicán Period | [5 empty] | GMP096 | AMC3 | 2014-04-20 | AQT2-S | 2014-04-24 | 21.3351 | 25.1801 | 0.3839 | 20.5798 | 5.1838 | 5.7815 | 1.9219 | 52.4428 | 10.5589 | 29.8356 | 6.9248 | 1.0341 | 31437.4824 | 3.9927 | 0 | 90.8786 | 1.9195 | 12.8854 | 215.0276 | 0.612 | 0.599 | 8.9533 | 103.3792 | 139.5908 | 84416.6484 | 578.2109 | 13695.8721 | 3.4433 | 23580.8867 | 587.6936 | 19118.9648 | 4462.1387 | 120.743
GMP097 |  | SRM-1633b | Matsumoto, Go | Sicán Archaeological Project | South America | Peru | Lambayeque | Ferreñafe | La Leche Valley | Sicán |  | Pottery | Earthenware | Plainware | Bowl/Plate | plain | plain |  |  |  | Sicán Culture | feasting area | Great Plaza | Middle Sicán Period | [5 empty] | GMP097 | AMC3 | 2014-04-20 | AQT2-S | 2014-04-24 | 13.9378 | 22.5777 | 0.3354 | 21.3618 | 4.8594 | 3.0183 | 2.3128 | 46.9575 | 12.9281 | 33.5856 | 7.9826 | 1.0598 | 39353.0664 | 4.7117 | 0 | 108.3139 | 2.8311 | 15.1828 | 303.307 | 0.6955 | 0.5519 | 10.0298 | 130.6582 | 120.6754 | 83732.6875 | 551.33 | 19322.2266 | 3.2038 | 22776.9688 | 932.8047 | 12725.2969 | 4364.1582 | 116.0875
GMP098 |  | SRM-1633b | Matsumoto, Go | Sicán Archaeological Project | South America | Peru | Lambayeque | Ferreñafe | La Leche Valley | Sicán |  | Pottery | Earthenware | Plainware | Bowl/Plate | plain | plain |  |  |  | Sicán Culture | feasting area | Great Plaza | Middle Sicán Period | [5 empty] | GMP098 | AMC3 | 2014-04-20 | AQT2-S | 2014-04-24 | 38.9727 | 22.4797 | 0.394 | 23.1204 | 5.1316 | 6.1186 | 2.2844 | 46.9356 | 11.2442 | 29.9915 | 7.8546 | 0.9714 | 41488.918 | 5.2377 | 0 | 100.5102 | 2.5485 | 15.247 | 268.6783 | 0.7117 | 0.5845 | 11.1373 | 133.6292 | 161.0372 | 85469.5859 | 476.0282 | 15656.8096 | 3.8388 | 24323.418 | 667.5897 | 15557.9043 | 4517.6118 | 138.8578
GMP099 |  | SRM-1633b | Matsumoto, Go | Sicán Archaeological Project | South America | Peru | Lambayeque | Ferreñafe | La Leche Valley | Sicán |  | Pottery | Earthenware | Plainware | Bowl/Plate | plain | plain |  |  |  | Sicán Culture | feasting area | Great Plaza | Middle Sicán Period | [5 empty] | GMP099 | AMC3 | 2014-04-20 | AQT2-S | 2014-04-24 | 36.7577 | 24.5337 | 0.4457 | 25.0682 | 5.3633 | 7.9656 | 2.239 | 51.2402 | 11.5097 | 25.9248 | 7.4964 | 0.9738 | 38796.9336 | 4.5787 | 0 | 94.2813 | 2.4902 | 15.0356 | 239.3056 | 0.6812 | 0.8095 | 8.1468 | 125.0828 | 136.0199 | 82872.0313 | 478.2547 | 15202.5146 | 3.4903 | 20231.0117 | 695.5974 | 16595.2168 | 4607.272 | 145.4375
GMP100 |  | SRM-1633b | Matsumoto, Go | Sicán Archaeological Project | South America | Peru | Lambayeque | Ferreñafe | La Leche Valley | Sicán |  | Pottery | Earthenware | Plainware | Bowl/Plate | plain | plain |  |  |  | Sicán Culture | feasting area | Great Plaza | Middle Sicán Period | [5 empty] | GMP100 | AMC3 | 2014-04-20 | AQT2-S | 2014-04-24 | 42.7333 | 28.3211 | 0.5194 | 25.6036 | 6.16 | 8.2251 | 2.6927 | 59.334 | 12.1968 | 35.888 | 7.9583 | 1.1776 | 38918.9063 | 5.517 | 0 | 97.2128 | 2.2823 | 15.8608 | 282.696 | 0.7468 | 0.7225 | 11.8832 | 123.0954 | 163.5186 | 84944.6563 | 549.4402 | 15739.8691 | 4.0391 | 28708.1113 | 731.3103 | 19167.666 | 4565.0454 | 127.4197
GMP101 |  | SRM-1633b | Matsumoto, Go | Sicán Archaeological Project | South America | Peru | Lambayeque | Ferreñafe | La Leche Valley | Sicán |  | Pottery | Earthenware | Plainware | Bowl/Plate | plain | plain |  |  |  | Sicán Culture | feasting area | Great Plaza | Middle Sicán Period | [5 empty] | GMP101 | AMC3 | 2014-04-20 | AQT2-S | 2014-04-24 | 27.0803 | 24.9265 | 0.3777 | 23.6605 | 5.3974 | 4.4688 | 2.5694 | 50.5725 | 12.3645 | 33.2231 | 8.6173 | 1.0676 | 40420.4375 | 3.7163 | 26.4669 | 103.5892 | 2.2751 | 15.7929 | 231.1236 | 0.7019 | 0.6442 | 10.3999 | 127.2931 | 98.909 | 89642.6484 | 478.8758 | 13583.8076 | 3.4626 | 28351.8262 | 712.5262 | 16459.5898 | 4566.1025 | 112.0067
GMP102 |  | SRM-1633b | Matsumoto, Go | Sicán Archaeological Project | South America | Peru | Lambayeque | Ferreñafe | La Leche Valley | Sicán |  | Pottery | Earthenware | Plainware | Bowl/Plate | plain | plain |  |  |  | Sicán Culture | feasting area | Great Plaza | Middle Sicán Period | [5 empty] | GMP102 | AMC3 | 2014-04-20 | AQT2-S | 2014-04-24 | 30.921 | 25.1444 | 0.3763 | 24.8383 | 5.2467 | 7.2232 | 1.9429 | 50.4098 | 10.5001 | 25.8411 | 6.8268 | 1.0127 | 30434.9414 | 3.9525 | 0 | 89.2944 | 1.7964 | 12.4426 | 236.9283 | 0.5939 | 0.621 | 8.9594 | 104.8959 | 112.238 | 77785.3594 | 514.0864 | 13741.4814 | 3.1632 | 22582.6113 | 509.4461 | 18226.1426 | 4127.5957 | 101.2191
GMP103 |  | SRM-1633b | Matsumoto, Go | Sicán Archaeological Project | South America | Peru | Lambayeque | Ferreñafe | La Leche Valley | Sicán |  | Pottery | Earthenware | Plainware | Bowl/Plate | plain | plain |  |  |  | Sicán Culture | feasting area | Great Plaza | Middle Sicán Period | [5 empty] | GMP103 | AMC3 | 2014-04-20 | AQT2-S | 2014-04-24 | 20.3521 | 23.2082 | 0.3587 | 22.0093 | 5.221 | 2.7401 | 2.3913 | 49.5086 | 13.9586 | 32.6062 | 9.2305 | 1.0891 | 40972.2656 | 3.8836 | 0 | 115.0634 | 2.9107 | 16.9461 | 151.1637 | 0.646 | 0.6348 | 10.854 | 134.5796 | 120.0241 | 91233.2266 | 521.7087 | 14070.8193 | 3.7058 | 30358.1074 | 738.359 | 13192.5205 | 4517.126 | 127.9497
GMP104 |  | SRM-1633b | Matsumoto, Go | Sicán Archaeological Project | South America | Peru | Lambayeque | Ferreñafe | La Leche Valley | Sicán |  | Pottery | Earthenware | Plainware | Bowl/Plate | plain | plain |  |  |  | Sicán Culture | feasting area | Great Plaza | Middle Sicán Period | [5 empty] | GMP104 | AMC3 | 2014-04-20 | AQT2-S | 2014-04-24 | 28.2056 | 25.7864 | 0.4721 | 24.1299 | 5.6562 | 9.4066 | 2.3136 | 54.5546 | 12.3179 | 29.4389 | 8.0539 | 1.0188 | 37921.4844 | 4.3067 | 0 | 100.9046 | 2.3293 | 15.2489 | 236.2504 | 0.6557 | 0.5992 | 10.0807 | 120.396 | 141.9975 | 88283.2266 | 567.6781 | 14547.874 | 3.6077 | 24946.1367 | 750.126 | 15923.7285 | 3522.0159 | 122.2747
GMP105 |  | SRM-1633b | Matsumoto, Go | Sicán Archaeological Project | South America | Peru | Lambayeque | Ferreñafe | La Leche Valley | Sicán |  | Pottery | Earthenware | Plainware | Bowl/Plate | plain | plain |  |  |  | Sicán Culture | feasting area | Great Plaza | Middle Sicán Period | [5 empty] | GMP105 | AMC3 | 2014-04-20 | AQT2-S | 2014-04-24 | 28.0126 | 23.8963 | 0.4885 | 22.0973 | 5.3295 | 7.4754 | 2.3628 | 48.4942 | 12.4591 | 31.3735 | 7.901 | 1.0585 | 36938.8398 | 4.1665 | 0 | 99.7837 | 2.5609 | 15.4689 | 268.7307 | 0.6772 | 0.6558 | 9.8165 | 121.6394 | 144.4398 | 86169.875 | 582.4692 | 13258.6602 | 3.2374 | 27910.0996 | 720.5571 | 15604.4189 | 3988.4844 | 115.2017
GMP106 |  | SRM-1633b | Matsumoto, Go | Sicán Archaeological Project | South America | Peru | Lambayeque | Ferreñafe | La Leche Valley | Sicán |  | Pottery | Earthenware | Plainware | Bowl/Plate | plain | plain |  |  |  | Sicán Culture | feasting area | Great Plaza | Middle Sicán Period | [5 empty] | GMP106 | AMC3 | 2014-04-20 | AQT2-S | 2014-04-24 | 17.8575 | 27.5853 | 0.3304 | 26.4497 | 5.3739 | 2.8474 | 2.1964 | 55.4334 | 12.5255 | 30.0786 | 8.0448 | 1.0504 | 38934.168 | 3.8293 | 0 | 110.9845 | 3.0944 | 15.5493 | 205.653 | 0.592 | 0.6237 | 10.1129 | 146.1312 | 97.8135 | 87161.9063 | 471.987 | 16106.1719 | 3.3569 | 36292.4688 | 720.389 | 16104.1426 | 3842.4932 | 110.9019
GMP107 |  | SRM-1633b | Matsumoto, Go | Sicán Archaeological Project | South America | Peru | Lambayeque | Ferreñafe | La Leche Valley | Sicán |  | Pottery | Earthenware | Plainware | Bowl/Plate | plain | plain |  |  |  | Sicán Culture | feasting area | Great Plaza | Middle Sicán Period | [5 empty] | GMP107 | AMC3 | 2014-04-20 | AQT2-S | 2014-04-24 | 13.696 | 24.6428 | 0.3652 | 22.4066 | 5.1874 | 2.8615 | 3.014 | 49.5168 | 12.9695 | 33.3476 | 8.5605 | 1.0281 | 40692.1992 | 4.7377 | 0 | 105.4336 | 2.9437 | 16.2536 | 173.284 | 0.6887 | 0.6536 | 11.2809 | 157.6589 | 105.1649 | 90496.0859 | 515.0954 | 12757.2461 | 3.6228 | 24977.7383 | 717.0629 | 14517.6074 | 4646.6226 | 116.0969
GMP108 |  | SRM-1633b | Matsumoto, Go | Sicán Archaeological Project | South America | Peru | Lambayeque | Ferreñafe | La Leche Valley | Sicán |  | Pottery | Earthenware | Plainware | Bowl/Plate | plain | plain |  |  |  | Sicán Culture | feasting area | Great Plaza | Middle Sicán Period | [5 empty] | GMP108 | AMC3 | 2014-04-20 | AQT2-S | 2014-04-24 | 15.658 | 27.7765 | 0.4065 | 24.8444 | 5.6075 | 3.1488 | 2.4326 | 56.1832 | 14.4363 | 35.9909 | 9.2943 | 1.1261 | 45375.8555 | 5.3775 | 0 | 114.2315 | 2.9024 | 17.127 | 134.1578 | 0.8201 | 0.6935 | 11.7253 | 145.4003 | 138.1393 | 92046.8594 | 455.6378 | 12786.8066 | 3.474 | 29708.6797 | 850.4697 | 15248.7744 | 5364.1631 | 146.7129
GMP109 |  | SRM-1633b | Matsumoto, Go | Sicán Archaeological Project | South America | Peru | Lambayeque | Ferreñafe | La Leche Valley | Sicán |  | Pottery | Earthenware | Plainware | Bowl/Plate | plain | plain |  |  |  | Sicán Culture | feasting area | Great Plaza | Middle Sicán Period | [5 empty] | GMP109 | AMC3 | 2014-04-20 | AQT2-S | 2014-04-24 | 14.7087 | 25.95 | 0.4033 | 22.69 | 5.3983 | 3.8509 | 2.5025 | 52.229 | 11.8664 | 37.3052 | 8.3599 | 1.1135 | 37932.8555 | 5.4233 | 0 | 100.2266 | 2.7826 | 14.4832 | 248.5467 | 0.7396 | 0.768 | 9.2245 | 205.6752 | 127.6061 | 79509.6797 | 453.3115 | 20159.0371 | 3.461 | 26241.1953 | 727.1916 | 16549.5801 | 4516.5952 | 121.9889
GMP110 |  | SRM-1633b | Matsumoto, Go | Sicán Archaeological Project | South America | Peru | Lambayeque | Ferreñafe | La Leche Valley | Sicán |  | Pottery | Earthenware | Plainware | Bowl/Plate | plain | plain |  |  |  | Sicán Culture | feasting area | Great Plaza | Middle Sicán Period | [5 empty] | GMP110 | AMC3 | 2014-04-20 | AQT2-S | 2014-04-24 | 31.143 | 26.4115 | 0.6769 | 27.9909 | 7.2982 | 22.4093 | 2.3954 | 58.3451 | 13.2591 | 30.4334 | 8.3025 | 1.0617 | 40072.543 | 3.989 | 0 | 102.3956 | 2.6114 | 16.2654 | 246.6687 | 0.6709 | 0.7094 | 10.6665 | 146.184 | 229.9776 | 90880.9063 | 621.2108 | 15566.0322 | 3.3763 | 27425.0059 | 793.7416 | 14984.2061 | 4430.6646 | 122.0585
GMP111 |  | SRM-1633b | Matsumoto, Go | Sicán Archaeological Project | South America | Peru | Lambayeque | Ferreñafe | La Leche Valley | Sicán |  | Pottery | Earthenware | Plainware | Bowl/Plate | plain | plain |  |  |  | Sicán Culture | feasting area | Great Plaza | Middle Sicán Period | [5 empty] | GMP111 | AMC3 | 2014-04-20 | AQT2-S | 2014-04-24 | 18.8946 | 29.5822 | 0.386 | 25.4977 | 5.934 | 3.8739 | 2.846 | 60.6165 | 15.6883 | 35.9857 | 8.6175 | 1.1669 | 43463.8359 | 4.9621 | 0 | 105.7526 | 3.1009 | 17.5611 | 178.4963 | 0.7564 | 0.9213 | 12.5574 | 140.7347 | 137.2899 | 93157.4844 | 500.3352 | 15711.7949 | 4.2341 | 28307.4746 | 886.2666 | 14285.4727 | 4443.6528 | 124.1111
GMP112 |  | SRM-1633b | Matsumoto, Go | Sicán Archaeological Project | South America | Peru | Lambayeque | Ferreñafe | La Leche Valley | Sicán |  | Pottery | Earthenware | Plainware | Bowl/Plate | plain | plain |  |  |  | Sicán Culture | feasting area | Great Plaza | Middle Sicán Period | [5 empty] | GMP112 | AMC3 | 2014-04-20 | AQT2-S | 2014-04-24 | 12.6797 | 27.1359 | 0.3345 | 22.599 | 5.1749 | 3.9156 | 2.2583 | 54.4608 | 10.0692 | 32.7374 | 6.6298 | 1.0394 | 34451.6719 | 5.328 | 0 | 81.3489 | 2.8644 | 14.4927 | 219.9779 | 0.7551 | 0.6442 | 10.45 | 121.5336 | 146.1705 | 83705.4063 | 433.3319 | 19876.8105 | 3.5514 | 19387.4434 | 554.8925 | 14334.3994 | 4221.0488 | 103.4623
GMP113 |  | SRM-1633b | Matsumoto, Go | Sicán Archaeological Project | South America | Peru | Lambayeque | Ferreñafe | La Leche Valley | Sicán |  | Pottery | Earthenware | Plainware | Bowl/Plate | plain | plain |  |  |  | Sicán Culture | feasting area | Great Plaza | Middle Sicán Period | [5 empty] | GMP113 | AMC3 | 2014-04-20 | AQT2-S | 2014-04-24 | 14.6929 | 22.1743 | 0.3452 | 21.8891 | 5.0116 | 2.2296 | 2.1947 | 46.4464 | 12.285 | 34.35 | 9.908 | 1.0157 | 42907.4688 | 4.0875 | 0 | 117.3736 | 2.6695 | 16.2457 | 118.1015 | 0.7593 | 0.7082 | 11.087 | 139.2717 | 107.738 | 92545.1563 | 428.4369 | 11799.4531 | 3.6916 | 26870.3145 | 584.7522 | 15449.1826 | 4256.3018 | 123.2381
GMP114 |  | SRM-1633b | Matsumoto, Go | Sicán Archaeological Project | South America | Peru | Lambayeque | Ferreñafe | La Leche Valley | Sicán |  | Pottery | Earthenware | Plainware | Bowl/Plate | plain | plain |  |  |  | Sicán Culture | feasting area | Great Plaza | Middle Sicán Period | [5 empty] | GMP114 | AMC3 | 2014-04-20 | AQT2-S | 2014-04-24 | 20.0246 | 21.9406 | 0.327 | 21.7349 | 4.974 | 3.2554 | 2.3168 | 46.3904 | 9.689 | 35.0947 | 7.9827 | 0.9747 | 35810.4453 | 4.4194 | 0 | 106.0204 | 2.2767 | 16.5228 | 359.8676 | 0.7025 | 0.5934 | 9.9588 | 136.4849 | 130.8578 | 85008.125 | 627.5623 | 13989.3008 | 3.5284 | 27437.3848 | 510.3567 | 16088.9424 | 4025.0112 | 98.61
GMP115 |  | SRM-1633b | Matsumoto, Go | Sicán Archaeological Project | South America | Peru | Lambayeque | Ferreñafe | La Leche Valley | Sicán |  | Pottery | Earthenware | Plainware | Bowl/Plate | plain | plain |  |  |  | Sicán Culture | feasting area | Great Plaza | Middle Sicán Period | [5 empty] | GMP115 | AMC3 | 2014-04-20 | AQT2-S | 2014-04-24 | 14.87 | 24.2532 | 0.3159 | 23.3556 | 5.2093 | 2.7815 | 2.3117 | 43.323 | 12.5333 | 30.7446 | 7.632 | 1.0369 | 39271.4063 | 4.7247 | 0 | 109.4248 | 2.7867 | 15.5318 | 170.9778 | 0.6702 | 0.756 | 9.0264 | 115.3883 | 93.9123 | 86457.5234 | 487.2792 | 14193.8516 | 3.4063 | 33586.0898 | 712.9492 | 15850.2051 | 3695.7129 | 108.761
GMP116 |  | SRM-1633b | Matsumoto, Go | Sicán Archaeological Project | South America | Peru | Lambayeque | Ferreñafe | La Leche Valley | Sicán |  | Pottery | Earthenware | Plainware | Bowl/Plate | plain | plain |  |  |  | Sicán Culture | feasting area | Great Plaza | Middle Sicán Period | [5 empty] | GMP116 | AMC3 | 2014-04-20 | AQT2-S | 2014-04-24 | 12.0016 | 23.3119 | 0.3185 | 22.746 | 5.141 | 3.0051 | 2.3804 | 49.8804 | 12.5735 | 30.4942 | 8.923 | 1.0726 | 38406.0352 | 3.8936 | 0 | 110.3719 | 2.9425 | 15.8477 | 191.9351 | 0.5749 | 0.6162 | 10.8016 | 118.4994 | 88.9069 | 86980.2656 | 563.7024 | 16229.7764 | 3.7212 | 27246.3379 | 717.5606 | 11477.5088 | 4584.5991 | 121.4689
GMP117 |  | SRM-1633b | Matsumoto, Go | Sicán Archaeological Project | South America | Peru | Lambayeque | Ferreñafe | La Leche Valley | Sicán |  | Pottery | Earthenware | Cajamarca Costeño (a.k.a. Sicán Painted Dish) | Bowl/Plate | plain | painted |  |  |  | Sicán Culture | feasting area | Great Plaza | Middle Sicán Period | [5 empty] | GMP117 | AMC3 | 2014-04-20 | AQT2-S | 2014-04-24 | 22.61 | 32.1674 | 0.3494 | 28.839 | 6.1814 | 3.3313 | 2.5308 | 65.9068 | 12.8373 | 36.5366 | 8.6105 | 1.2349 | 40145.5117 | 4.7712 | 38.1008 | 94.3675 | 3.762 | 15.7168 | 178.7674 | 0.7557 | 0.8504 | 10.2486 | 124.3988 | 155.2987 | 88300.75 | 509.1135 | 13741.6924 | 4.4547 | 22005.6719 | 788.6022 | 16726.998 | 4263.4766 | 121.7221
GMP118 |  | SRM-1633b | Matsumoto, Go | Sicán Archaeological Project | South America | Peru | Lambayeque | Ferreñafe | La Leche Valley | Sicán |  | Pottery | Earthenware | Plainware | Bowl/Plate | plain | plain |  |  |  | Sicán Culture | feasting area | Great Plaza | Middle Sicán Period | [5 empty] | GMP118 | AMC3 | 2014-04-20 | AQT2-S | 2014-04-24 | 21.667 | 27.0431 | 0.4244 | 25.579 | 5.8188 | 4.0253 | 2.6459 | 55.6101 | 15.6353 | 36.1113 | 9.7296 | 1.1669 | 44729.8398 | 4.977 | 0 | 112.3439 | 3.0742 | 17.7031 | 194.1747 | 0.7493 | 0.6721 | 11.8621 | 129.4997 | 146.8132 | 99589.0313 | 491.9486 | 14391.2139 | 3.9134 | 22413.1602 | 974.3595 | 13650.2979 | 5179.4282 | 127.4175
GMP119 |  | SRM-1633b | Matsumoto, Go | Sicán Archaeological Project | South America | Peru | Lambayeque | Ferreñafe | La Leche Valley | Sicán |  | Pottery | Earthenware | Cajamarca Costeño (a.k.a. Sicán Painted Dish) | Bowl/Plate | plain | painted |  |  |  | Sicán Culture | feasting area | Great Plaza | Middle Sicán Period | [5 empty] | GMP119 | AMC3 | 2014-04-20 | AQT2-S | 2014-04-24 | 13.0736 | 30.9127 | 0.3578 | 26.1617 | 5.7173 | 3.4877 | 2.3053 | 61.6914 | 10.981 | 32.9229 | 6.7578 | 1.1878 | 36228.8945 | 5.2186 | 0 | 75.6015 | 2.3691 | 14.5711 | 289.2362 | 0.8278 | 0.8078 | 9.4958 | 101.3452 | 125.348 | 79285.1797 | 451.6308 | 37814.3711 | 3.456 | 19810.5977 | 738.1077 | 16336.4053 | 3938.103 | 111.2186
GMP120 |  | SRM-1633b | Matsumoto, Go | Sicán Archaeological Project | South America | Peru | Lambayeque | Ferreñafe | La Leche Valley | Sicán |  | Pottery | Earthenware | Plainware | Bowl/Plate | plain | plain |  |  |  | Sicán Culture | feasting area | Great Plaza | Middle Sicán Period | [5 empty] | GMP120 | AMC3 | 2014-04-20 | AQT2-S | 2014-04-24 | 14.9038 | 22.46 | 0.3118 | 22.1648 | 4.8835 | 2.5025 | 2.2014 | 43.4051 | 12.0328 | 31.6839 | 8.9168 | 0.9996 | 39890.3633 | 3.9159 | 0 | 111.3069 | 2.909 | 15.3282 | 152.104 | 0.6177 | 0.593 | 9.5341 | 130.0417 | 98.723 | 88012.7891 | 483.5432 | 12136.3604 | 3.9593 | 25985.1914 | 700.8913 | 15151.2119 | 4344.3755 | 113.8163
GMP121 |  | SRM-1633b | Matsumoto, Go | Sicán Archaeological Project | South America | Peru | Lambayeque | Ferreñafe | La Leche Valley | Sicán |  | Pottery | Earthenware | Plainware | Bowl/Plate | plain | plain |  |  |  | Sicán Culture | feasting area | Great Plaza | Middle Sicán Period | [5 empty] | GMP121 | AMC3 | 2014-04-20 | AQT2-S | 2014-04-24 | 16.3164 | 21.8714 | 0.3683 | 21.2398 | 4.858 | 2.8394 | 2.4275 | 45.3537 | 12.9262 | 31.8705 | 8.0761 | 1.0002 | 39629.0938 | 4.8483 | 0 | 109.284 | 2.8446 | 15.8672 | 141.3332 | 0.6516 | 0.785 | 10.7367 | 115.9615 | 101.7934 | 90773.4766 | 538.0101 | 14109.0771 | 3.3018 | 21227.2363 | 793.6393 | 12693.5234 | 4634.4351 | 102.4304
GMP122 |  | SRM-1633b | Matsumoto, Go | Sicán Archaeological Project | South America | Peru | Lambayeque | Ferreñafe | La Leche Valley | Sicán |  | Pottery | Earthenware | Cajamarca Costeño (a.k.a. Sicán Painted Dish) | Bowl/Plate | plain | painted |  |  |  | Sicán Culture | feasting area | Great Plaza | Middle Sicán Period | [5 empty] | GMP122 | AMC3 | 2014-04-20 | AQT2-S | 2014-04-24 | 10.8749 | 29.5092 | 0.3844 | 24.0808 | 5.1511 | 3.4097 | 2.3966 | 56.1351 | 9.7147 | 29.7933 | 6.5511 | 1.0771 | 35895.9063 | 5.4935 | 0 | 76.6113 | 2.2584 | 14.1061 | 270.1333 | 0.9191 | 0.6791 | 11.173 | 119.3762 | 140.5921 | 78809.2031 | 388.5991 | 24358.5078 | 3.5977 | 21927.1953 | 590.5355 | 17676.1113 | 4647.4438 | 108.6499
GMP123 |  | SRM-1633b | Matsumoto, Go | Sicán Archaeological Project | South America | Peru | Lambayeque | Ferreñafe | La Leche Valley | Sicán |  | Pottery | Earthenware | Plainware | Bowl/Plate | plain | plain |  |  |  | Sicán Culture | feasting area | Great Plaza | Middle Sicán Period | [5 empty] | GMP123 | AMC3 | 2014-04-20 | AQF1-S | 2014-04-25 | 13.7314 | 27.1727 | 0.388 | 25.2988 | 5.1705 | 3.1801 | 2.8568 | 52.4019 | 11.9465 | 34.8742 | 7.9154 | 1.0921 | 36691.0156 | 4.8319 | 0 | 88.7125 | 2.7875 | 14.9934 | 195.1455 | 0.8197 | 0.7094 | 10.3077 | 143.5773 | 125.2668 | 83702.5 | 534.3585 | 17408.4941 | 3.6089 | 26764.0254 | 621.6255 | 18965.2207 | 4395.8447 | 99.7186
GMP124 |  | SRM-1633b | Matsumoto, Go | Sicán Archaeological Project | South America | Peru | Lambayeque | Ferreñafe | La Leche Valley | Sicán |  | Pottery | Earthenware | Plainware | Bowl/Plate | plain | plain |  |  |  | Sicán Culture | feasting area | Great Plaza | Middle Sicán Period | [5 empty] | GMP124 | AMC3 | 2014-04-20 | AQF1-S | 2014-04-25 | 31.4431 | 20.2141 | 0.2887 | 21.6876 | 5.5874 | 14.8867 | 2.045 | 43.7762 | 10.4291 | 24.6927 | 7.7226 | 0.8986 | 35927.9648 | 3.8965 | 0 | 99.2199 | 2.3448 | 13.5114 | 235.2858 | 0.6268 | 0.5863 | 10.884 | 116.6426 | 153.8059 | 83864.8828 | 532.1506 | 17879.916 | 3.2225 | 26711.7715 | 629.6605 | 16114.7441 | 3719.0737 | 102.3023
GMP125 |  | SRM-1633b | Matsumoto, Go | Sicán Archaeological Project | South America | Peru | Lambayeque | Ferreñafe | La Leche Valley | Sicán |  | Pottery | Earthenware | Plainware | Bowl/Plate | plain | plain |  |  |  | Sicán Culture | feasting area | Great Plaza | Middle Sicán Period | [5 empty] | GMP125 | AMC3 | 2014-04-20 | AQF1-S | 2014-04-25 | 11.8534 | 25.8468 | 0.3611 | 22.8012 | 5.289 | 2.5726 | 2.482 | 52.7663 | 12.6217 | 35.8185 | 8.3589 | 1.0411 | 41012.4531 | 4.7639 | 0 | 106.7967 | 2.4207 | 15.9652 | 135.5588 | 0.7877 | 0.8878 | 11.7367 | 122.4226 | 85.8764 | 86945.875 | 438.2829 | 13484.1201 | 3.8195 | 25899.0625 | 740.2017 | 15865.8828 | 5402.7607 | 128.8784
GMP126 |  | SRM-1633b | Matsumoto, Go | Sicán Archaeological Project | South America | Peru | Lambayeque | Ferreñafe | La Leche Valley | Sicán |  | Pottery | Earthenware | Cajamarca Costeño (a.k.a. Sicán Painted Dish) | Bowl/Plate | plain | painted |  |  |  | Sicán Culture | feasting area | Great Plaza | Middle Sicán Period | [5 empty] | GMP126 | AMC3 | 2014-04-20 | AQF1-S | 2014-04-25 | 18.6954 | 25.8898 | 0.3611 | 26.4395 | 5.8629 | 3.2197 | 2.5283 | 55.3212 | 15.1576 | 30.6947 | 8.1034 | 1.2318 | 41264.3164 | 4.0279 | 18.4419 | 96.6381 | 3.0496 | 17.2972 | 177.7147 | 0.7211 | 0.8482 | 10.8883 | 119.834 | 91.8647 | 92416.7422 | 527.4597 | 11213.4375 | 4.259 | 17910.0508 | 899.2997 | 15366.583 | 5233.4712 | 106.4067
GMP127 |  | SRM-1633b | Matsumoto, Go | Sicán Archaeological Project | South America | Peru | Lambayeque | Ferreñafe | La Leche Valley | Sicán |  | Pottery | Earthenware | Plainware | Bowl/Plate | plain | plain |  |  |  | Sicán Culture | feasting area | Great Plaza | Middle Sicán Period | [5 empty] | GMP127 | AMC3 | 2014-04-20 | AQF1-S | 2014-04-25 | 13.5124 | 26.7455 | 0.384 | 23.1384 | 5.4839 | 3.6087 | 3.0904 | 52.4712 | 10.4016 | 34.4245 | 7.2777 | 1.1079 | 36788.5938 | 6.3124 | 0 | 96.49 | 2.5133 | 14.5633 | 186.2203 | 0.7427 | 0.7571 | 12.2185 | 111.4247 | 185.6471 | 85437.1563 | 480.26 | 14390.6367 | 4.058 | 24627.0801 | 587.667 | 16860.3359 | 4689.1509 | 101.1016
GMP128 |  | SRM-1633b | Matsumoto, Go | Sicán Archaeological Project | South America | Peru | Lambayeque | Ferreñafe | La Leche Valley | Sicán |  | Pottery | Earthenware | Plainware | Bowl/Plate | plain | plain |  |  |  | Sicán Culture | feasting area | Great Plaza | Middle Sicán Period | [5 empty] | GMP128 | AMC3 | 2014-04-20 | AQF1-S | 2014-04-25 | 14.9349 | 21.6632 | 0.3598 | 21.5449 | 5.2578 | 2.8617 | 2.4412 | 45.5521 | 11.0503 | 30.8396 | 8.2951 | 1.049 | 40019.3359 | 4.0849 | 0 | 107.163 | 2.635 | 15.4668 | 185.0949 | 0.7001 | 0.5933 | 10.9153 | 120.9937 | 119.9895 | 87121.1016 | 472.4158 | 12430.3477 | 3.2932 | 23532.4746 | 649.915 | 15717.0166 | 3892.0828 | 109.7174
GMP129 |  | SRM-1633b | Matsumoto, Go | Sicán Archaeological Project | South America | Peru | Lambayeque | Ferreñafe | La Leche Valley | Sicán |  | Pottery | Earthenware | Cajamarca Costeño (a.k.a. Sicán Painted Dish) | Bowl/Plate | plain | painted |  |  |  | Sicán Culture | feasting area | Great Plaza | Middle Sicán Period | [5 empty] | GMP129 | AMC3 | 2014-04-20 | AQF1-S | 2014-04-25 | 10.2295 | 27.7944 | 0.418 | 26.9787 | 5.8347 | 3.8712 | 3.1377 | 56.7293 | 11.1912 | 37.3672 | 7.5672 | 1.1584 | 37132.7617 | 5.8625 | 0 | 100.6873 | 2.4722 | 15.828 | 303.4636 | 0.8053 | 0.8824 | 10.6897 | 145.0817 | 158.6098 | 83243.2188 | 487.6207 | 30006.0273 | 4.3653 | 20282.6543 | 590.0222 | 14559.373 | 4972.5781 | 121.1039
GMP130 |  | SRM-1633b | Matsumoto, Go | Sicán Archaeological Project | South America | Peru | Lambayeque | Ferreñafe | La Leche Valley | Sicán |  | Pottery | Earthenware | Plainware | Bowl/Plate | plain | plain |  |  |  | Sicán Culture | feasting area | Great Plaza | Middle Sicán Period | [5 empty] | GMP130 | AMC4 | 2014-04-20 | AQF1-S | 2014-04-25 | 17.8558 | 20.4731 | 0.4366 | 18.0773 | 4.563 | 6.2287 | 1.9123 | 43.6235 | 10.7155 | 27.1005 | 7.2765 | 0.939 | 35221.5273 | 3.7925 | 77.689 | 101.927 | 2.2978 | 13.7733 | 168.9609 | 0.6228 | 0.58 | 8.0492 | 108.1996 | 139.9819 | 85802.1641 | 500.9081 | 15869.085 | 3.6974 | 22276.1211 | 695.968 | 14589.3291 | 4575.4819 | 100.9771
GMP131 |  | SRM-1633b | Matsumoto, Go | Sicán Archaeological Project | South America | Peru | Lambayeque | Ferreñafe | La Leche Valley | Sicán |  | Pottery | Earthenware | Cajamarca Costeño (a.k.a. Sicán Painted Dish) | Bowl/Plate | plain | painted |  |  |  | Sicán Culture | feasting area | Great Plaza | Middle Sicán Period | [5 empty] | GMP131 | AMC4 | 2014-04-20 | AQF1-S | 2014-04-25 | 18.9898 | 27.3734 | 0.3848 | 25.0664 | 5.6953 | 3.2132 | 2.3516 | 56.3993 | 14.0821 | 39.5856 | 8.7084 | 1.1745 | 44115.8906 | 5.1645 | 0 | 99.0214 | 2.8391 | 16.3077 | 209.6041 | 0.7924 | 0.6815 | 10.2986 | 132.1749 | 151.9533 | 89426.5391 | 493.5095 | 16410.2773 | 4.0691 | 20839.1855 | 855.2695 | 13275.4932 | 4448.4126 | 135.6827
GMP132 |  | SRM-1633b | Matsumoto, Go | Sicán Archaeological Project | South America | Peru | Lambayeque | Ferreñafe | La Leche Valley | Sicán |  | Pottery | Earthenware | Plainware | Bowl/Plate | plain | plain |  |  |  | Sicán Culture | feasting area | Great Plaza | Middle Sicán Period | [5 empty] | GMP132 | AMC4 | 2014-04-20 | AQF1-S | 2014-04-25 | 13.5553 | 23.9913 | 0.3654 | 20.3457 | 5.1994 | 2.8331 | 2.3654 | 50.0259 | 13.2539 | 31.6544 | 8.8621 | 1.085 | 40960.8984 | 4.3157 | 0 | 113.882 | 3.0371 | 16.562 | 183.4727 | 0.6418 | 0.792 | 10.6556 | 114.851 | 121.2943 | 90004.9688 | 509.4822 | 13092.3066 | 4.4942 | 25425.8223 | 742.548 | 14332.5791 | 4789.1245 | 117.7113
GMP133 |  | SRM-1633b | Matsumoto, Go | Sicán Archaeological Project | South America | Peru | Lambayeque | Ferreñafe | La Leche Valley | Sicán |  | Pottery | Earthenware | Plainware | Bowl/Plate | plain | plain |  |  |  | Sicán Culture | feasting area | Great Plaza | Middle Sicán Period | [5 empty] | GMP133 | AMC4 | 2014-04-20 | AQF1-S | 2014-04-25 | 10.8672 | 25.8908 | 0.3716 | 22.6554 | 5.5213 | 2.6174 | 2.3767 | 53.9816 | 13.61 | 32.1845 | 8.9387 | 1.1692 | 41913.1367 | 3.9913 | 0 | 110.2634 | 3.1521 | 16.7245 | 191.9773 | 0.7034 | 0.6814 | 11.6848 | 122.3348 | 103.739 | 97862.3047 | 547.6084 | 13195.9854 | 3.9524 | 21499.3945 | 959.9643 | 11020.2988 | 4705.5049 | 132.715
GMP134 |  | SRM-1633b | Matsumoto, Go | Sicán Archaeological Project | South America | Peru | Lambayeque | Ferreñafe | La Leche Valley | Sicán |  | Pottery | Earthenware | Cajamarca Costeño (a.k.a. Sicán Painted Dish) | Bowl/Plate | plain | painted |  |  |  | Sicán Culture | feasting area | Great Plaza | Middle Sicán Period | [5 empty] | GMP134 | AMC4 | 2014-04-20 | AQF1-S | 2014-04-25 | 12.0085 | 30.0031 | 0.381 | 24.2616 | 5.5051 | 3.2867 | 2.2561 | 60.149 | 10.9379 | 30.6701 | 7.0047 | 1.1297 | 36736.7773 | 5.1413 | 0 | 79.0743 | 2.4252 | 14.1735 | 274.7144 | 0.8919 | 0.688 | 9.2561 | 103.4695 | 143.3448 | 76184.3125 | 358.4044 | 42816.1797 | 3.4338 | 17758.2773 | 761.5074 | 16337.4336 | 4882.0444 | 105.1122
GMP135 |  | SRM-1633b | Matsumoto, Go | Sicán Archaeological Project | South America | Peru | Lambayeque | Ferreñafe | La Leche Valley | Sicán |  | Pottery | Earthenware | Plainware | Bowl/Plate | plain | plain |  |  |  | Sicán Culture | feasting area | Great Plaza | Middle Sicán Period | [5 empty] | GMP135 | AMC4 | 2014-04-20 | AQF1-S | 2014-04-25 | 13.2604 | 22.8151 | 0.3597 | 20.0201 | 4.9234 | 3.4466 | 2.1019 | 48.1491 | 12.1767 | 32.3581 | 8.4198 | 0.9554 | 39201.1133 | 3.7115 | 0 | 109.5879 | 2.1251 | 15.2417 | 158.4251 | 0.6096 | 0.5827 | 11.5196 | 122.1475 | 106.5643 | 91156.8359 | 453.3197 | 14098.9873 | 3.3764 | 22731.7266 | 665.3919 | 15055.5518 | 5684.9878 | 118.94
GMP136 |  | SRM-1633b | Matsumoto, Go | Sicán Archaeological Project | South America | Peru | Lambayeque | Ferreñafe | La Leche Valley | Sicán |  | Pottery | Earthenware | Plainware | Bowl/Plate | plain | plain |  |  |  | Sicán Culture | feasting area | Great Plaza | Middle Sicán Period | [5 empty] | GMP136 | AMC4 | 2014-04-20 | AQF1-S | 2014-04-25 | 11.5126 | 24.6154 | 0.3342 | 21.9999 | 5.3628 | 2.3843 | 2.2962 | 50.837 | 13.5855 | 32.0406 | 8.2432 | 1.0544 | 41421.1602 | 4.3587 | 0 | 112.8358 | 2.9189 | 15.9722 | 194.8407 | 0.6923 | 0.7515 | 10.6278 | 126.6449 | 99.8482 | 84425.3672 | 448.187 | 14854.1631 | 3.8213 | 36850.3594 | 736.5624 | 16627.1953 | 3750.7192 | 108.8708
GMP137 |  | SRM-1633b | Matsumoto, Go | Sicán Archaeological Project | South America | Peru | Lambayeque | Ferreñafe | La Leche Valley | Sicán |  | Pottery | Earthenware | Plainware | Bowl/Plate | plain | plain |  |  |  | Sicán Culture | feasting area | Great Plaza | Middle Sicán Period | [5 empty] | GMP137 | AMC4 | 2014-04-20 | AQF1-S | 2014-04-25 | 16.4576 | 26.3332 | 0.3722 | 21.3152 | 5.1108 | 3.0333 | 2.2819 | 49.8987 | 13.1031 | 37.4628 | 7.6282 | 1.0688 | 40625.2031 | 6.1748 | 0 | 91.5508 | 2.8304 | 14.7222 | 248.8098 | 0.8465 | 0.6355 | 10.7112 | 116.0853 | 162.5645 | 83120.6953 | 422.5006 | 14431.1416 | 5.7434 | 20881.9492 | 875.4258 | 17869.2617 | 4060.4453 | 118.4778
GMP138 |  | SRM-1633b | Matsumoto, Go | Sicán Archaeological Project | South America | Peru | Lambayeque | Ferreñafe | La Leche Valley | Sicán |  | Pottery | Earthenware | Plainware | Bowl/Plate | plain | plain |  |  |  | Sicán Culture | feasting area | Great Plaza | Middle Sicán Period | [5 empty] | GMP138 | AMC4 | 2014-04-20 | AQF1-S | 2014-04-25 | 53.5579 | 31.3984 | 0.5676 | 29.57 | 6.2948 | 11.0718 | 2.7019 | 68.5749 | 14.6062 | 36.4443 | 8.9966 | 1.0987 | 48699.0469 | 4.3327 | 0 | 107.7147 | 2.9337 | 18.3847 | 234.223 | 0.7736 | 0.697 | 12.581 | 136.4025 | 171.7267 | 95661.4844 | 627.9086 | 14312.6689 | 4.5407 | 23688.6367 | 859.316 | 15366.1777 | 5011.2124 | 171.4021
GMP139 |  | SRM-1633b | Matsumoto, Go | Sicán Archaeological Project | South America | Peru | Lambayeque | Ferreñafe | La Leche Valley | Sicán |  | Pottery | Earthenware | Plainware | Bowl/Plate | plain | plain |  |  |  | Sicán Culture | feasting area | Great Plaza | Middle Sicán Period | [5 empty] | GMP139 | AMC4 | 2014-04-20 | AQF1-S | 2014-04-25 | 20.8547 | 28.1686 | 0.3954 | 23.0734 | 5.1952 | 2.9324 | 2.2967 | 55.0898 | 12.3849 | 36.3943 | 8.0783 | 1.0983 | 39586.8828 | 5.4936 | 0 | 93.7088 | 3.0516 | 14.8502 | 136.366 | 0.7485 | 0.6402 | 10.0889 | 123.9352 | 134.3812 | 82740.5 | 517.8925 | 12050.6172 | 3.5162 | 20176.4199 | 805.1826 | 17623.584 | 3623.2476 | 118.2958
GMP140 |  | SRM-1633b | Matsumoto, Go | Sicán Archaeological Project | South America | Peru | Lambayeque | Ferreñafe | La Leche Valley | Sicán |  | Pottery | Earthenware | Plainware | Bowl/Plate | plain | plain |  |  |  | Sicán Culture | feasting area | Great Plaza | Middle Sicán Period | [5 empty] | GMP140 | AMC4 | 2014-04-20 | AQF1-S | 2014-04-25 | 12.8329 | 26.715 | 0.4268 | 24.6116 | 5.6431 | 2.9847 | 2.6993 | 55.9278 | 11.2262 | 30.2299 | 5.6904 | 1.1737 | 34351.7734 | 6.815 | 0 | 91.5032 | 2.187 | 13.9211 | 235.4653 | 0.817 | 0.7427 | 10.1286 | 94.4767 | 195.024 | 77532.7578 | 482.7153 | 19397.334 | 4.4979 | 24834.6953 | 548.9133 | 18185.9922 | 4163.5352 | 106.4777
GMP141 |  | SRM-1633b | Matsumoto, Go | Sicán Archaeological Project | South America | Peru | Lambayeque | Ferreñafe | La Leche Valley | Sicán |  | Pottery | Earthenware | Cajamarca Costeño (a.k.a. Sicán Painted Dish) | Bowl/Plate | plain | painted |  |  |  | Sicán Culture | feasting area | Great Plaza | Middle Sicán Period | [5 empty] | GMP141 | AMC4 | 2014-04-20 | AQF1-S | 2014-04-25 | 19.8153 | 22.4132 | 0.3408 | 22.0349 | 4.8382 | 3.1133 | 2.1371 | 46.6272 | 13.2877 | 32.5976 | 8.0461 | 1.0402 | 36962.625 | 4.7204 | 0 | 90.4103 | 3.4287 | 14.764 | 233.2687 | 0.6261 | 0.5747 | 8.6693 | 94.8599 | 127.7748 | 87822.6953 | 487.4565 | 17591.4102 | 3.5805 | 19890.5645 | 611.4266 | 20031.875 | 4709.8154 | 96.9692
GMP142 |  | SRM-1633b | Matsumoto, Go | Sicán Archaeological Project | South America | Peru | Lambayeque | Ferreñafe | La Leche Valley | Sicán |  | Pottery | Earthenware | Plainware | Bowl/Plate | plain | plain |  |  |  | Sicán Culture | feasting area | Great Plaza | Middle Sicán Period | [5 empty] | GMP142 | AMC4 | 2014-04-20 | AQF1-S | 2014-04-25 | 16.438 | 23.9657 | 0.3437 | 20.6051 | 5.239 | 2.3394 | 2.7739 | 50.3759 | 14.9822 | 32.0225 | 8.7221 | 1.0719 | 43762.8984 | 3.5572 | 25.32 | 106.1663 | 2.7822 | 17.6396 | 145.9861 | 0.6409 | 1.0074 | 11.9863 | 118.5842 | 100.8951 | 92605.8125 | 484.317 | 11660.0869 | 3.933 | 23681.666 | 848.5602 | 15647.0234 | 4774.917 | 110.2999
GMP143 |  | SRM-1633b | Matsumoto, Go | Sicán Archaeological Project | South America | Peru | Lambayeque | Ferreñafe | La Leche Valley | Sicán |  | Pottery | Earthenware | Plainware | Bowl/Plate | plain | plain |  |  |  | Sicán Culture | feasting area | Great Plaza | Middle Sicán Period | [5 empty] | GMP143 | AMC4 | 2014-04-20 | AQF1-S | 2014-04-25 | 14.9564 | 20.6388 | 0.3328 | 19.1076 | 4.8068 | 2.8477 | 2.171 | 43.5036 | 13.7515 | 32.552 | 8.1527 | 0.9965 | 44020.4336 | 5.1366 | 0 | 103.3846 | 2.8673 | 16.4274 | 150.7079 | 0.6942 | 0.6932 | 10.7677 | 119.8466 | 129.6521 | 93784.1406 | 424.1027 | 13511.0049 | 3.7222 | 21588.4297 | 722.6092 | 15283.7803 | 4323.1343 | 119.8507
GMP144 |  | SRM-1633b | Matsumoto, Go | Sicán Archaeological Project | South America | Peru | Lambayeque | Ferreñafe | La Leche Valley | Sicán |  | Pottery | Earthenware | Plainware | Bowl/Plate | plain | plain |  |  |  | Sicán Culture | feasting area | Great Plaza | Middle Sicán Period | [5 empty] | GMP144 | AMC4 | 2014-04-20 | AQF1-S | 2014-04-25 | 15.9122 | 23.5279 | 0.3783 | 21.6341 | 5.3527 | 3.4483 | 2.3195 | 49.0428 | 13.9148 | 30.8271 | 7.8225 | 1.0615 | 40169.5547 | 4.2844 | 0 | 101.2721 | 2.9779 | 16.1397 | 160.8198 | 0.6457 | 0.7035 | 10.4251 | 120.9117 | 117.9196 | 92269.6797 | 483.2191 | 21462.2363 | 3.6228 | 24155.1953 | 897.9644 | 13653.2559 | 4175.6948 | 116.4853
GMP145 |  | SRM-1633b | Matsumoto, Go | Sicán Archaeological Project | South America | Peru | Lambayeque | Ferreñafe | La Leche Valley | Sicán |  | Pottery | Earthenware | Plainware | Bowl/Plate | plain | plain |  |  |  | Sicán Culture | feasting area | Great Plaza | Middle Sicán Period | [5 empty] | GMP145 | AMC4 | 2014-04-20 | AQF1-S | 2014-04-25 | 16.633 | 23.5875 | 0.367 | 24.4433 | 5.4086 | 3.1109 | 2.6269 | 47.9915 | 14.3357 | 35.4725 | 9.772 | 1.0196 | 46998.8906 | 4.5683 | 0 | 116.8325 | 2.9802 | 16.8983 | 124.7368 | 0.7204 | 0.6634 | 14.3301 | 134.9102 | 111.0069 | 97562.6094 | 384.072 | 10647.4336 | 3.753 | 26751.2754 | 853.5195 | 14946.9111 | 5475.8042 | 103.2618
GMP146 |  | SRM-1633b | Matsumoto, Go | Sicán Archaeological Project | South America | Peru | Lambayeque | Ferreñafe | La Leche Valley | Sicán |  | Pottery | Earthenware | Cajamarca Costeño (a.k.a. Sicán Painted Dish) | Bowl/Plate | plain | painted |  |  |  | Sicán Culture | feasting area | Great Plaza | Middle Sicán Period | [5 empty] | GMP146 | AMC4 | 2014-04-20 | AQF1-S | 2014-04-25 | 11.2669 | 26.1529 | 0.3731 | 25.1573 | 5.8987 | 3.3262 | 2.4499 | 53.7309 | 12.59 | 34.9093 | 8.9846 | 1.2229 | 41045.1758 | 4.1033 | 0 | 106.7251 | 2.3764 | 16.1934 | 111.7854 | 0.6913 | 0.9332 | 10.6326 | 124.6079 | 101.6226 | 96185.3594 | 406.9343 | 11623.1201 | 3.8734 | 24759.4434 | 649.7833 | 15879.5615 | 4413.1089 | 118.9956
GMP147 |  | SRM-1633b | Matsumoto, Go | Sicán Archaeological Project | South America | Peru | Lambayeque | Ferreñafe | La Leche Valley | Sicán |  | Pottery | Earthenware | Plainware | Bowl/Plate | plain | plain |  |  |  | Sicán Culture | feasting area | Great Plaza | Middle Sicán Period | [5 empty] | GMP147 | AMC4 | 2014-04-20 | AQF1-S | 2014-04-25 | 23.0583 | 20.823 | 0.3412 | 20.982 | 4.9328 | 3.8213 | 2.2138 | 44.4311 | 9.6647 | 37.0291 | 8.3018 | 1.0093 | 38810.3203 | 4.3003 | 0 | 107.5366 | 2.5419 | 16.3819 | 511.7911 | 0.6753 | 0.921 | 10.3871 | 146.182 | 130.2632 | 86980.2734 | 692.0591 | 16839.5742 | 3.5281 | 24780.6816 | 611.9038 | 17338.8691 | 5030.2974 | 104.7277
GMP148 |  | SRM-1633b | Matsumoto, Go | Sicán Archaeological Project | South America | Peru | Lambayeque | Ferreñafe | La Leche Valley | Sicán |  | Pottery | Earthenware | Plainware | Bowl/Plate | plain | plain |  |  |  | Sicán Culture | feasting area | Great Plaza | Middle Sicán Period | [5 empty] | GMP148 | AMC4 | 2014-04-20 | AQF1-S | 2014-04-25 | 20.9314 | 29.7512 | 0.3733 | 27.3034 | 5.5055 | 4.5226 | 2.5426 | 59.0789 | 11.9298 | 39.0408 | 10.2925 | 1.0167 | 45405.2266 | 3.3096 | 0 | 116.9841 | 2.3952 | 17.2451 | 170.0515 | 0.6945 | 0.6686 | 11.7171 | 132.5661 | 88.5796 | 94577.1875 | 469.6867 | 10550.8779 | 3.7082 | 27486.4453 | 558.8733 | 16955.0293 | 4389.334 | 133.4223
GMP149 |  | SRM-1633b | Matsumoto, Go | Sicán Archaeological Project | South America | Peru | Lambayeque | Ferreñafe | La Leche Valley | Sicán |  | Pottery | Earthenware | Plainware | Bowl/Plate | plain | plain |  |  |  | Sicán Culture | feasting area | Great Plaza | Middle Sicán Period | [5 empty] | GMP149 | AMC4 | 2014-04-20 | AQF1-S | 2014-04-25 | 18.2857 | 29.0808 | 0.3807 | 26.9459 | 5.3376 | 3.5999 | 2.0748 | 58.258 | 10.6294 | 33.5169 | 8.1052 | 1.0234 | 36859.7305 | 4.0796 | 0 | 108.1587 | 2.4708 | 16.2158 | 213.9237 | 0.6548 | 0.8184 | 10.7677 | 128.7073 | 129.6796 | 89150.2344 | 484.3085 | 12481.291 | 3.6884 | 26793.7227 | 540.234 | 16118.832 | 4090.1294 | 90.8974
GMP150 |  | SRM-1633b | Matsumoto, Go | Sicán Archaeological Project | South America | Peru | Lambayeque | Ferreñafe | La Leche Valley | Sicán |  | Pottery | Earthenware | Cajamarca Costeño (a.k.a. Sicán Painted Dish) | Bowl/Plate | plain | painted |  |  |  | Sicán Culture | feasting area | Great Plaza | Middle Sicán Period | [5 empty] | GMP150 | AMC4 | 2014-04-20 | AQF1-S | 2014-04-25 | 15.6403 | 22.413 | 0.343 | 22.8143 | 4.971 | 3.5601 | 2.108 | 47.0028 | 10.5349 | 30.6345 | 8.1581 | 0.993 | 35630.793 | 4.2352 | 0 | 112.0635 | 2.4723 | 15.5591 | 220.7006 | 0.6316 | 0.6527 | 10.313 | 134.8384 | 125.1492 | 85208.6172 | 512.9989 | 14520.7998 | 4.0506 | 25882.2051 | 559.0009 | 17105.0254 | 4000.0183 | 101.3238
GMP151 |  | SRM-1633b | Matsumoto, Go | Sicán Archaeological Project | South America | Peru | Lambayeque | Ferreñafe | La Leche Valley | Sicán |  | Pottery | Earthenware | Plainware | Bowl/Plate | plain | plain |  |  |  | Sicán Culture | feasting area | Great Plaza | Middle Sicán Period | [5 empty] | GMP151 | AMD1 | 2014-04-27 | AQF1-S | 2014-04-25 | 22.6294 | 25.7647 | 0.4472 | 22.6872 | 5.7736 | 3.0313 | 2.6902 | 55.8834 | 15.6874 | 32.8681 | 8.2276 | 1.1831 | 45777.1484 | 4.4548 | 0 | 103.3388 | 3.2035 | 17.7834 | 183.2544 | 0.6973 | 0.7739 | 11.7329 | 111.4678 | 127.2951 | 96253.3672 | 495.7067 | 17625.1855 | 3.9891 | 20485.873 | 1016.9598 | 18842.9668 | 4704.3579 | 134.518
GMP152 |  | SRM-1633b | Matsumoto, Go | Sicán Archaeological Project | South America | Peru | Lambayeque | Ferreñafe | La Leche Valley | Sicán |  | Pottery | Earthenware | Plainware | Bowl/Plate | plain | plain |  |  |  | Sicán Culture | feasting area | Great Plaza | Middle Sicán Period | [5 empty] | GMP152 | AMD1 | 2014-04-27 | AQF1-S | 2014-04-25 | 21.3129 | 25.2978 | 0.3817 | 22.564 | 5.2178 | 3.4556 | 2.5237 | 52.4694 | 12.7935 | 34.9499 | 7.5441 | 1.1604 | 39367.9883 | 4.6789 | 0 | 95.5126 | 3.002 | 14.6066 | 214.2278 | 0.7077 | 0.6471 | 9.1962 | 110.7406 | 142.2647 | 79938.625 | 547.8093 | 13607.3994 | 3.3971 | 21986.959 | 800.7072 | 16216.126 | 3884.8335 | 131.3521
GMP153 |  | SRM-1633b | Matsumoto, Go | Sicán Archaeological Project | South America | Peru | Lambayeque | Ferreñafe | La Leche Valley | Sicán |  | Pottery | Earthenware | Plainware | Bowl/Plate | plain | plain |  |  |  | Sicán Culture | feasting area | Great Plaza | Middle Sicán Period | [5 empty] | GMP153 | AMD1 | 2014-04-27 | AQF1-S | 2014-04-25 | 39.7461 | 27.7861 | 0.6735 | 27.9816 | 6.4111 | 9.548 | 2.4747 | 61.5664 | 16.0077 | 33.7481 | 8.0544 | 1.2388 | 45764.3828 | 4.514 | 0 | 100.2031 | 2.7685 | 17.0037 | 198.6033 | 0.6954 | 0.6967 | 11.9578 | 113.2491 | 156.2971 | 91820.8672 | 579.3543 | 13056.9922 | 4.4404 | 20493.9023 | 971.5278 | 18940.6445 | 4318.9639 | 137.1891
GMP154 |  | SRM-1633b | Matsumoto, Go | Sicán Archaeological Project | South America | Peru | Lambayeque | Ferreñafe | La Leche Valley | Sicán |  | Pottery | Earthenware | Plainware | Bowl/Plate | plain | plain |  |  |  | Sicán Culture | feasting area | Great Plaza | Middle Sicán Period | [5 empty] | GMP154 | AMD1 | 2014-04-27 | AQF2-S | 2014-04-25 | 17.0575 | 27.2965 | 0.428 | 24.1739 | 5.6354 | 3.7375 | 2.5116 | 56.5546 | 13.8551 | 35.1471 | 8.0597 | 1.2123 | 40956.1719 | 4.1115 | 0 | 105.4948 | 2.6831 | 15.6819 | 159.9131 | 0.6629 | 0.7035 | 10.9506 | 113.6341 | 111.5444 | 85633.9375 | 568.589 | 10253.8311 | 3.7379 | 20747.8438 | 714.2499 | 16345.6689 | 4585.5396 | 125.1575
GMP155 |  | SRM-1633b | Matsumoto, Go | Sicán Archaeological Project | South America | Peru | Lambayeque | Ferreñafe | La Leche Valley | Sicán |  | Pottery | Earthenware | Cajamarca Costeño (a.k.a. Sicán Painted Dish) | Bowl/Plate | plain | painted |  |  |  | Sicán Culture | feasting area | Great Plaza | Middle Sicán Period | [5 empty] | GMP155 | AMD1 | 2014-04-27 | AQF2-S | 2014-04-25 | 9.7018 | 25.8875 | 0.3811 | 25.256 | 5.3852 | 2.9704 | 2.3879 | 54.6958 | 11.8099 | 36.4252 | 6.5545 | 1.105 | 39554.8555 | 5.1993 | 0 | 102.3138 | 2.2712 | 15.5679 | 161.1344 | 0.7765 | 0.6231 | 10.8076 | 110.271 | 112.1171 | 80979.2969 | 549.8816 | 11651.0156 | 3.5121 | 22694.6953 | 628.48 | 18478.5859 | 4066.3247 | 95.3446
GMP156 |  | SRM-1633b | Matsumoto, Go | Sicán Archaeological Project | South America | Peru | Lambayeque | Ferreñafe | La Leche Valley | Sicán |  | Pottery | Earthenware | Plainware | Bowl/Plate | plain | plain |  |  |  | Sicán Culture | feasting area | Great Plaza | Middle Sicán Period | [5 empty] | GMP156 | AMD1 | 2014-04-27 | AQF2-S | 2014-04-25 | 21.8416 | 27.3591 | 0.4165 | 24.8279 | 5.6069 | 3.4583 | 2.5653 | 56.4758 | 14.1337 | 35.3865 | 8.1092 | 1.1767 | 41256.7617 | 4.0052 | 0 | 105.235 | 2.8917 | 15.7841 | 160.4515 | 0.7266 | 0.6921 | 10.9737 | 116.1284 | 117.835 | 89539.9063 | 525.0147 | 11209.9551 | 3.9437 | 23261.5859 | 748.0707 | 17348.332 | 3659.9268 | 116.4992
GMP157 |  | SRM-1633b | Matsumoto, Go | Sicán Archaeological Project | South America | Peru | Lambayeque | Ferreñafe | La Leche Valley | Sicán |  | Pottery | Earthenware | Plainware | Bowl/Plate | plain | plain |  |  |  | Sicán Culture | feasting area | Great Plaza | Middle Sicán Period | [5 empty] | GMP157 | AMD1 | 2014-04-27 | AQF2-S | 2014-04-25 | 19.9278 | 26.9847 | 0.4464 | 24.332 | 5.8752 | 2.7222 | 2.805 | 56.508 | 15.8189 | 34.1895 | 8.2799 | 1.2163 | 46581.6875 | 5.3043 | 0 | 108.1069 | 2.9394 | 18.0829 | 190.3352 | 0.7343 | 0.7826 | 11.736 | 109.849 | 143.6862 | 89945.7734 | 468.4167 | 13336.9551 | 3.9311 | 21905.4434 | 960.9871 | 19126.9902 | 4888.9521 | 132.3597
GMP158 |  | SRM-1633b | Matsumoto, Go | Sicán Archaeological Project | South America | Peru | Lambayeque | Ferreñafe | La Leche Valley | Sicán |  | Pottery | Earthenware | Plainware | Bowl/Plate | plain | plain |  |  |  | Sicán Culture | feasting area | Great Plaza | Middle Sicán Period | [5 empty] | GMP158 | AMD1 | 2014-04-27 | AQF2-S | 2014-04-25 | 30.5221 | 27.7458 | 0.457 | 26.9108 | 5.8768 | 4.5078 | 2.5818 | 57.9045 | 15.8281 | 34.3709 | 8.059 | 1.1604 | 46056.3984 | 5.2814 | 0 | 106.8957 | 3.3912 | 17.605 | 174.1385 | 0.7108 | 0.7038 | 11.4565 | 115.2841 | 148.1471 | 91317.2891 | 545.4781 | 13218.1729 | 4.1031 | 20058.5801 | 975.5569 | 16792.8984 | 5287.8789 | 112.8555
GMP159 |  | SRM-1633b | Matsumoto, Go | Sicán Archaeological Project | South America | Peru | Lambayeque | Ferreñafe | La Leche Valley | Sicán |  | Pottery | Earthenware | Plainware | Bowl/Plate | plain | plain |  |  |  | Sicán Culture | feasting area | Great Plaza | Middle Sicán Period | [5 empty] | GMP159 | AMD1 | 2014-04-27 | AQF2-S | 2014-04-25 | 22.4165 | 26.3319 | 0.4712 | 26.011 | 5.8588 | 3.798 | 2.6887 | 55.0421 | 15.9425 | 34.0662 | 9.5687 | 1.223 | 46909.5469 | 4.0747 | 0 | 118.8732 | 3.4088 | 18.1319 | 189.028 | 0.6939 | 0.9314 | 12.554 | 122.7209 | 114.9957 | 97886.3203 | 555.8651 | 12599.082 | 3.9839 | 20380.4082 | 945.1607 | 15302.1797 | 4134.2393 | 127.9678
GMP160 |  | SRM-1633b | Matsumoto, Go | Sicán Archaeological Project | South America | Peru | Lambayeque | Ferreñafe | La Leche Valley | Sicán |  | Pottery | Earthenware | Plainware | Bowl/Plate | plain | plain |  |  |  | Sicán Culture | feasting area | Great Plaza | Middle Sicán Period | [5 empty] | GMP160 | AMD1 | 2014-04-27 | AQF2-S | 2014-04-25 | 12.7356 | 27.7439 | 0.4147 | 25.3137 | 5.4791 | 2.9162 | 2.5741 | 57.7194 | 13.4626 | 26.1852 | 7.7793 | 1.2348 | 40177.0977 | 4.1797 | 0 | 90.1543 | 1.6635 | 15.3981 | 340.1927 | 0.7359 | 0.6669 | 9.061 | 81.8754 | 117.8046 | 82322.1016 | 555.0862 | 27366.5508 | 3.701 | 23225.3242 | 964.0253 | 22920.9063 | 4052.8994 | 109.5539
GMP161 |  | SRM-1633b | Matsumoto, Go | Sicán Archaeological Project | South America | Peru | Lambayeque | Ferreñafe | La Leche Valley | Sicán |  | Pottery | Earthenware | Plainware | Bowl/Plate | plain | plain |  |  |  | Sicán Culture | feasting area | Great Plaza | Middle Sicán Period | [5 empty] | GMP161 | AMD1 | 2014-04-27 | AQF2-S | 2014-04-25 | 20.4405 | 24.1297 | 0.3872 | 23.5285 | 5.5134 | 2.955 | 2.6677 | 50.8193 | 14.5644 | 33.9019 | 8.7029 | 1.1524 | 43529.3281 | 3.6974 | 32.405 | 113.1031 | 3.4763 | 16.73 | 152.7954 | 0.6937 | 0.9158 | 10.9119 | 117.779 | 85.2756 | 91177.8047 | 542.2279 | 10643.0635 | 3.987 | 22836.2949 | 883.5306 | 14169.2734 | 3700.6211 | 125.7815
GMP162 |  | SRM-1633b | Matsumoto, Go | Sicán Archaeological Project | South America | Peru | Lambayeque | Ferreñafe | La Leche Valley | Sicán |  | Pottery | Earthenware | Plainware | Bowl/Plate | plain | plain |  |  |  | Sicán Culture | feasting area | Great Plaza | Middle Sicán Period | [5 empty] | GMP162 | AMD1 | 2014-04-27 | AQF2-S | 2014-04-25 | 44.8587 | 26.9154 | 0.4209 | 26.5381 | 5.5464 | 4.0026 | 2.5412 | 55.1664 | 13.3063 | 34.5685 | 7.0077 | 1.1522 | 39006.5313 | 4.6282 | 0 | 91.9267 | 2.419 | 14.6086 | 194.6677 | 0.7076 | 0.6463 | 10.329 | 106.8878 | 145.2886 | 82861.0703 | 492.6519 | 12241.1953 | 4.6504 | 21480.6621 | 827.1299 | 17616.5 | 4078.5764 | 107.3318
GMP163 |  | SRM-1633b | Matsumoto, Go | Sicán Archaeological Project | South America | Peru | Lambayeque | Ferreñafe | La Leche Valley | Sicán |  | Pottery | Earthenware | Plainware | Bowl/Plate | plain | plain |  |  |  | Sicán Culture | feasting area | Great Plaza | Middle Sicán Period | [5 empty] | GMP163 | AMD1 | 2014-04-27 | AQF2-S | 2014-04-25 | 42.4512 | 27.0518 | 0.4406 | 25.5316 | 5.9395 | 3.6133 | 2.7937 | 56.7045 | 14.7119 | 39.272 | 8.3684 | 1.177 | 47499.7148 | 4.4534 | 0 | 110.4455 | 3.2347 | 17.4878 | 118.4426 | 0.7458 | 0.735 | 12.5595 | 121.052 | 121.9211 | 98026.625 | 500.6365 | 11279.0557 | 4.585 | 21024.584 | 772.433 | 13869.0693 | 4278.1709 | 131.0395
GMP164 |  | SRM-1633b | Matsumoto, Go | Sicán Archaeological Project | South America | Peru | Lambayeque | Ferreñafe | La Leche Valley | Sicán |  | Pottery | Earthenware | Plainware | Bowl/Plate | plain | plain |  |  |  | Sicán Culture | feasting area | Great Plaza | Middle Sicán Period | [5 empty] | GMP164 | AMD1 | 2014-04-27 | AQF2-S | 2014-04-25 | 13.8805 | 26.6668 | 0.4058 | 24.4423 | 5.6657 | 3.6946 | 2.6933 | 55.7921 | 13.8229 | 35.4471 | 8.1831 | 1.2308 | 40648.3633 | 4.0627 | 0 | 104.1852 | 2.5887 | 15.595 | 149.8181 | 0.6859 | 0.6772 | 10.493 | 113.8544 | 92.956 | 88611.5469 | 518.7296 | 11469.0986 | 4.3447 | 20297.9824 | 763.5816 | 15552.2207 | 4530.3115 | 119.2973
GMP165 |  | SRM-1633b | Matsumoto, Go | Sicán Archaeological Project | South America | Peru | Lambayeque | Ferreñafe | La Leche Valley | Sicán |  | Pottery | Earthenware | Plainware | Bowl/Plate | plain | plain |  |  |  | Sicán Culture | feasting area | Great Plaza | Middle Sicán Period | [5 empty] | GMP165 | AMD1 | 2014-04-27 | AQF2-S | 2014-04-25 | 17.2395 | 27.8263 | 0.4169 | 26.531 | 5.6543 | 3.9391 | 2.5421 | 55.8601 | 12.3761 | 35.6367 | 8.1909 | 1.1514 | 42257.5234 | 4.9839 | 24.2144 | 99.8147 | 2.6929 | 15.4603 | 194.0102 | 0.7441 | 0.6615 | 10.5135 | 113.9008 | 154.4643 | 84159.8047 | 543.6956 | 19518.1699 | 3.5872 | 21410.2148 | 716.1749 | 17202.793 | 4663.2881 | 115.9843
GMP166 |  | SRM-1633b | Matsumoto, Go | Sicán Archaeological Project | South America | Peru | Lambayeque | Ferreñafe | La Leche Valley | Sicán |  | Pottery | Earthenware | Plainware | Bowl/Plate | plain | plain |  |  |  | Sicán Culture | feasting area | Great Plaza | Middle Sicán Period | [5 empty] | GMP166 | AMD1 | 2014-04-27 | AQF2-S | 2014-04-25 | 16.878 | 24.2402 | 0.3916 | 24.7558 | 5.6617 | 3.0466 | 2.5657 | 52.2853 | 15.4801 | 30.3507 | 8.4376 | 1.2069 | 42610.1172 | 4.1501 | 37.2774 | 111.307 | 3.9431 | 16.1666 | 179.774 | 0.6643 | 0.7337 | 11.1281 | 121.3628 | 114.9872 | 84539.8125 | 542.2839 | 13032.1738 | 3.5751 | 21457.5391 | 971.2733 | 12339.2412 | 4090.6448 | 110.9773
GMP167 |  | SRM-1633b | Matsumoto, Go | Sicán Archaeological Project | South America | Peru | Lambayeque | Ferreñafe | La Leche Valley | Sicán |  | Pottery | Earthenware | Plainware | Bowl/Plate | plain | plain |  |  |  | Sicán Culture | feasting area | Great Plaza | Middle Sicán Period | [5 empty] | GMP167 | AMD1 | 2014-04-27 | AQF2-S | 2014-04-25 | 68.3542 | 25.67 | 0.4368 | 23.874 | 5.5175 | 4.897 | 2.6112 | 52.1048 | 12.779 | 34.6189 | 7.0266 | 1.1538 | 37471.7656 | 4.1117 | 0 | 92.051 | 2.5183 | 14.1525 | 209.2304 | 0.7127 | 0.6884 | 9.6832 | 104.7381 | 100.4697 | 81426.6328 | 528.4227 | 14189.7773 | 3.8178 | 20843.3984 | 764.1766 | 18161.6445 | 4373.9097 | 122.9311
GMP168 |  | SRM-1633b | Matsumoto, Go | Sicán Archaeological Project | South America | Peru | Lambayeque | Ferreñafe | La Leche Valley | Sicán |  | Pottery | Earthenware | Plainware | Bowl/Plate | plain | plain |  |  |  | Sicán Culture | feasting area | Great Plaza | Middle Sicán Period | [5 empty] | GMP168 | AMD1 | 2014-04-27 | AQF2-S | 2014-04-25 | 24.646 | 25.654 | 0.3803 | 23.9929 | 5.1507 | 3.1608 | 2.2256 | 52.1808 | 11.9536 | 38.7252 | 6.9227 | 1.0717 | 40291.9531 | 4.0171 | 0 | 101.71 | 2.1967 | 14.7128 | 205.5197 | 0.7466 | 0.6008 | 10.1745 | 96.6634 | 94.2897 | 86424.5234 | 461.8457 | 12418.6846 | 3.9248 | 22520.4922 | 699.0803 | 20115.6445 | 4207.0835 | 127.7348
GMP169 |  | SRM-1633b | Matsumoto, Go | Sicán Archaeological Project | South America | Peru | Lambayeque | Ferreñafe | La Leche Valley | Sicán |  | Pottery | Earthenware | Plainware | Bowl/Plate | plain | plain |  |  |  | Sicán Culture | feasting area | Great Plaza | Middle Sicán Period | [5 empty] | GMP169 | AMD1 | 2014-04-27 | AQF2-S | 2014-04-25 | 23.8268 | 26.9912 | 0.3935 | 25.4905 | 5.738 | 2.8437 | 2.4895 | 55.9163 | 15.5551 | 31.1167 | 8.56 | 1.2057 | 45385.043 | 3.9039 | 0 | 103.7643 | 3.144 | 17.4809 | 154.0322 | 0.691 | 1.1585 | 11.4328 | 115.0488 | 94.1147 | 95061.2813 | 524.7099 | 11919.6201 | 4.0434 | 17625.1797 | 976.5509 | 16767.9707 | 4658.7949 | 123.3657
GMP170 |  | SRM-1633b | Matsumoto, Go | Sicán Archaeological Project | South America | Peru | Lambayeque | Ferreñafe | La Leche Valley | Sicán |  | Pottery | Earthenware | Plainware | Bowl/Plate | plain | plain |  |  |  | Sicán Culture | feasting area | Great Plaza | Middle Sicán Period | [5 empty] | GMP170 | AMD1 | 2014-04-27 | AQF2-S | 2014-04-25 | 17.2176 | 26.7707 | 0.4213 | 26.2325 | 5.8847 | 3.5943 | 2.8468 | 57.1482 | 15.1453 | 34.7406 | 8.8417 | 1.2054 | 46687.0078 | 4.7236 | 0 | 113.3215 | 3.3256 | 17.9147 | 152.0528 | 0.7762 | 0.7169 | 12.3536 | 123.5388 | 136.835 | 93136.9297 | 502.5746 | 14877.0322 | 4.65 | 21300.5254 | 893.3099 | 10269.0957 | 4600.2998 | 147.615
GMP171 |  | SRM-1633b | Matsumoto, Go | Sicán Archaeological Project | South America | Peru | Lambayeque | Ferreñafe | La Leche Valley | Sicán |  | Pottery | Earthenware | Plainware | Bowl/Plate | plain | plain |  |  |  | Sicán Culture | feasting area | Great Plaza | Middle Sicán Period | [5 empty] | GMP171 | AMD1 | 2014-04-27 | AQF2-S | 2014-04-25 | 19.7504 | 26.4752 | 0.399 | 25.4269 | 5.6343 | 3.0069 | 2.731 | 54.762 | 13.5445 | 33.0491 | 8.4794 | 1.1028 | 43030.8945 | 4.009 | 0 | 112.8386 | 2.8037 | 16.9494 | 141.5654 | 0.7347 | 0.7476 | 11.8282 | 88.0363 | 116.0246 | 87353.6719 | 438.9158 | 13342.9893 | 4.1188 | 20167.6699 | 723.8558 | 17030.5527 | 4871.1206 | 118.5783
GMP172 |  | SRM-1633b | Matsumoto, Go | Sicán Archaeological Project | South America | Peru | Lambayeque | Ferreñafe | La Leche Valley | Sicán |  | Pottery | Earthenware | Plainware | Bowl/Plate | plain | plain |  |  |  | Sicán Culture | feasting area | Great Plaza | Middle Sicán Period | [5 empty] | GMP172 | AMD1 | 2014-04-27 | AQF2-S | 2014-04-25 | 20.1944 | 27.0276 | 0.4093 | 22.9816 | 5.6099 | 3.2483 | 2.7518 | 55.0941 | 14.3211 | 35.9405 | 8.351 | 1.2113 | 41877.7188 | 4.3186 | 34.9343 | 107.9247 | 2.3828 | 16.1044 | 143.2398 | 0.709 | 0.7483 | 10.9764 | 101.2878 | 114.1209 | 87497.9688 | 509.7597 | 13605.8477 | 4.5109 | 20712.1758 | 782.6049 | 20502.8281 | 4298.936 | 115.4828
GMP173 |  | SRM-1633b | Matsumoto, Go | Sicán Archaeological Project | South America | Peru | Lambayeque | Ferreñafe | La Leche Valley | Sicán |  | Pottery | Earthenware | Plainware | Bowl/Plate | plain | plain |  |  |  | Sicán Culture | feasting area | Great Plaza | Middle Sicán Period | [5 empty] | GMP173 | AMD1 | 2014-04-27 | AQF2-S | 2014-04-25 | 22.2585 | 28.1152 | 0.4075 | 27.3712 | 5.7405 | 3.5131 | 2.7374 | 57.5854 | 14.8614 | 39.1991 | 8.9949 | 1.1727 | 44867.0391 | 5.0828 | 0 | 109.8795 | 3.0028 | 17.0101 | 150.3182 | 0.8039 | 0.7222 | 11.066 | 124.9214 | 124.817 | 91756.7656 | 493.7458 | 11106.7021 | 4.5502 | 25698.8535 | 803.1614 | 15727.957 | 4036.1221 | 122.8887
GMP174 |  | SRM-1633b | Matsumoto, Go | Sicán Archaeological Project | South America | Peru | Lambayeque | Ferreñafe | La Leche Valley | Sicán |  | Pottery | Earthenware | Plainware | Bowl/Plate | plain | plain |  |  |  | Sicán Culture | feasting area | Great Plaza | Middle Sicán Period | [5 empty] | GMP174 | AMD1 | 2014-04-27 | AQF2-S | 2014-04-25 | 72.3033 | 27.9422 | 0.5694 | 28.1623 | 6.0943 | 6.1623 | 2.4749 | 58.3494 | 14.1731 | 37.9757 | 7.6524 | 1.2243 | 40903.1484 | 4.7025 | 0 | 98.2363 | 2.4485 | 15.531 | 220.593 | 0.6919 | 0.6945 | 10.5947 | 114.8508 | 141.011 | 83851.3203 | 473.2637 | 12533.0625 | 4.5511 | 21376.3438 | 754.1383 | 19136.3164 | 5074.1123 | 126.6142
GMP175 |  | SRM-1633b | Matsumoto, Go | Sicán Archaeological Project | South America | Peru | Lambayeque | Ferreñafe | La Leche Valley | Sicán |  | Pottery | Earthenware | Plainware | Bowl/Plate | plain | plain |  |  |  | Sicán Culture | feasting area | Great Plaza | Middle Sicán Period | [5 empty] | GMP175 | AMD1 | 2014-04-27 | AQF2-S | 2014-04-25 | 24.3628 | 26.1623 | 0.3898 | 22.7419 | 5.2507 | 4.3786 | 2.5216 | 53.1121 | 13.2537 | 34.7566 | 7.7699 | 1.1349 | 38953.1172 | 4.2611 | 0 | 99.8446 | 2.2523 | 14.5613 | 156.3634 | 0.6413 | 0.6099 | 10.292 | 112.75 | 137.5211 | 91052.3828 | 514.0278 | 11032.7568 | 3.8284 | 20145.2539 | 769.5291 | 15442.8779 | 4194.5015 | 120.5309
GMP176 |  | SRM-1633b | Matsumoto, Go | Sicán Archaeological Project | South America | Peru | Lambayeque | Ferreñafe | La Leche Valley | Sicán |  | Pottery | Earthenware | Plainware | Bowl/Plate | plain | plain |  |  |  | Sicán Culture | feasting area | Great Plaza | Middle Sicán Period | [5 empty] | GMP176 | AMD1 | 2014-04-27 | AQF2-S | 2014-04-25 | 64.3668 | 28.1437 | 0.6588 | 27.2089 | 6.3377 | 11.1884 | 2.5916 | 59.2851 | 13.0886 | 36.1299 | 7.2594 | 1.1642 | 39812.4063 | 4.2251 | 0 | 90.0366 | 2.2039 | 15.3895 | 252.2841 | 0.7262 | 0.6769 | 11.0097 | 113.7933 | 160.906 | 78778.125 | 476.2155 | 20109.2656 | 4.4468 | 20755.8184 | 789.002 | 17645.0723 | 4408.0762 | 127.8216
GMP177 |  | SRM-1633b | Matsumoto, Go | Sicán Archaeological Project | South America | Peru | Lambayeque | Ferreñafe | La Leche Valley | Sicán |  | Pottery | Earthenware | Plainware | Bowl/Plate | plain | plain |  |  |  | Sicán Culture | feasting area | Great Plaza | Middle Sicán Period | [5 empty] | GMP177 | AMD1 | 2014-04-27 | AQF2-S | 2014-04-25 | 52.4136 | 26.5271 | 0.4306 | 25.5717 | 5.6878 | 4.7056 | 2.3972 | 55.1027 | 13.3112 | 37.455 | 7.4795 | 1.1767 | 40312.6211 | 5.08 | 0 | 96.8087 | 2.7548 | 15.2089 | 167.386 | 0.6665 | 0.6914 | 10.1017 | 105.8638 | 160.36 | 82298.6328 | 440.2165 | 13355.0088 | 3.8371 | 18962.293 | 695.2202 | 17843.2637 | 4011.8228 | 129.1616
GMP178 |  | SRM-1633b | Matsumoto, Go | Sicán Archaeological Project | South America | Peru | Lambayeque | Ferreñafe | La Leche Valley | Sicán |  | Pottery | Earthenware | Plainware | Bowl/Plate | plain | plain |  |  |  | Sicán Culture | feasting area | Great Plaza | Middle Sicán Period | [5 empty] | GMP178 | AMD1 | 2014-04-27 | AQF2-S | 2014-04-25 | 15.1155 | 35.0065 | 0.4221 | 30.2085 | 6.1975 | 3.4183 | 2.5179 | 67.7731 | 13.5985 | 37.9739 | 6.9925 | 1.2306 | 38233.4648 | 6.8996 | 18.6281 | 94.481 | 2.4771 | 14.4294 | 220.2994 | 0.8117 | 0.7234 | 11.7023 | 103.4708 | 187.0358 | 79379.5313 | 503.6279 | 16822.1152 | 4.112 | 17771.873 | 939.2903 | 14477.8506 | 5190.0776 | 122.1138
GMP179 |  | SRM-1633b | Matsumoto, Go | Sicán Archaeological Project | South America | Peru | Lambayeque | Ferreñafe | La Leche Valley | Sicán |  | Pottery | Earthenware | Plainware | Bowl/Plate | plain | plain |  |  |  | Sicán Culture | feasting area | Great Plaza | Middle Sicán Period | [5 empty] | GMP179 | AMD1 | 2014-04-27 | AQF2-S | 2014-04-25 | 23.1012 | 25.6398 | 0.3938 | 23.4182 | 5.3142 | 2.956 | 2.3629 | 53.1255 | 13.8637 | 28.653 | 7.1225 | 1.0724 | 39363.8828 | 5.8889 | 0 | 95.3186 | 3.8104 | 15.4404 | 205.4727 | 0.8278 | 0.6747 | 10.239 | 101.3344 | 168.7588 | 84277.0469 | 437.6055 | 14226.4053 | 4.6427 | 21189.9824 | 881.2486 | 16579.8496 | 5424.0913 | 122.3334
GMP180 |  | SRM-1633b | Matsumoto, Go | Sicán Archaeological Project | South America | Peru | Lambayeque | Ferreñafe | La Leche Valley | Sicán |  | Pottery | Earthenware | Plainware | Bowl/Plate | plain | plain |  |  |  | Sicán Culture | feasting area | Great Plaza | Middle Sicán Period | [5 empty] | GMP180 | AMD1 | 2014-04-27 | AQF2-S | 2014-04-25 | 21.4852 | 26.8543 | 0.4475 | 23.7083 | 5.6705 | 3.625 | 2.7357 | 55.1199 | 13.617 | 37.004 | 8.0914 | 1.17 | 43461.6094 | 4.6472 | 0 | 103.0798 | 2.5943 | 16.763 | 159.6879 | 0.7659 | 0.753 | 11.3682 | 115.9782 | 111.9151 | 93565.5078 | 493.6243 | 9518.2178 | 4.5542 | 21242.4668 | 682.6263 | 18723.8262 | 4591.6152 | 126.5756
GMP181 |  | SRM-1633b | Matsumoto, Go | Sicán Archaeological Project | South America | Peru | Lambayeque | Ferreñafe | La Leche Valley | Sicán |  | Pottery | Earthenware | Plainware | Bowl/Plate | plain | plain |  |  |  | Sicán Culture | feasting area | Great Plaza | Middle Sicán Period | [5 empty] | GMP181 | AMD1 | 2014-04-27 | AQF2-S | 2014-04-25 | 17.8658 | 27.1428 | 0.4144 | 26.4559 | 5.7205 | 3.703 | 2.5589 | 55.7985 | 15.3564 | 35.6936 | 8.6611 | 1.1808 | 43714.7227 | 4.4014 | 0 | 112.1484 | 2.7457 | 16.5503 | 167.4036 | 0.7794 | 0.6537 | 11.3774 | 118.5222 | 113.9014 | 92048.1172 | 483.1484 | 14095.1201 | 4.0336 | 19353.4824 | 945.3672 | 15998.1748 | 4713.6641 | 135.6656
GMP182 |  | SRM-1633b | Matsumoto, Go | Sicán Archaeological Project | South America | Peru | Lambayeque | Ferreñafe | La Leche Valley | Sicán |  | Pottery | Earthenware | Plainware | Bowl/Plate | plain | plain |  |  |  | Sicán Culture | feasting area | Great Plaza | Middle Sicán Period | [5 empty] | GMP182 | AMD1 | 2014-04-27 | AQF2-S | 2014-04-25 | 39.7645 | 27.5157 | 0.4123 | 24.518 | 5.7448 | 4.7687 | 2.59 | 56.5059 | 12.4244 | 35.0276 | 7.3305 | 1.1726 | 38542.6602 | 4.8618 | 8.4003 | 95.9788 | 3.1101 | 14.153 | 157.6848 | 0.6542 | 0.6713 | 11.9172 | 95.7346 | 144.187 | 86575.2969 | 470.1247 | 13225.6494 | 4.3468 | 21881.5254 | 607.5052 | 19105.2656 | 4092.7698 | 120.6279
GMP183 |  | SRM-1633b | Matsumoto, Go | Sicán Archaeological Project | South America | Peru | Lambayeque | Ferreñafe | La Leche Valley | Sicán |  | Pottery | Earthenware | Plainware | Bowl/Plate | plain | plain |  |  |  | Sicán Culture | feasting area | Great Plaza | Middle Sicán Period | [5 empty] | GMP183 | AMD1 | 2014-04-27 | AQF2-S | 2014-04-25 | 22.557 | 27.0091 | 0.3894 | 25.3474 | 5.5045 | 3.1072 | 2.6182 | 54.609 | 14.5487 | 35.5559 | 8.3086 | 1.1686 | 42284.4844 | 5.2306 | 0 | 106.6298 | 2.8511 | 15.6689 | 175.7275 | 0.7467 | 0.6407 | 10.8701 | 117.7742 | 145.6384 | 86448.2813 | 524.313 | 13259.6865 | 3.8866 | 20619.0566 | 836.9036 | 16570.5469 | 4453.6553 | 110.9568
GMP184 |  | SRM-1633b | Matsumoto, Go | Sicán Archaeological Project | South America | Peru | Lambayeque | Ferreñafe | La Leche Valley | Sicán |  | Pottery | Earthenware | Plainware | Bowl/Plate | plain | plain |  |  |  | Sicán Culture | feasting area | Great Plaza | Middle Sicán Period | [5 empty] | GMP184 | AMD1 | 2014-04-27 | AQF2-S | 2014-04-25 | 22.5949 | 32.9964 | 0.4205 | 32.4501 | 6.6539 | 4.4854 | 2.7365 | 69.1772 | 15.1127 | 34.9725 | 8.147 | 1.315 | 43655.0625 | 5.6158 | 0 | 102.666 | 2.5704 | 17.0184 | 198.4488 | 0.7971 | 0.8 | 11.5961 | 114.6367 | 150.502 | 94048.8438 | 511.1575 | 13283.0449 | 4.1552 | 17506.2031 | 910.1888 | 15438.0801 | 4326.5234 | 125.8738
GMP185 |  | SRM-1633b | Matsumoto, Go | Sicán Archaeological Project | South America | Peru | Lambayeque | Ferreñafe | La Leche Valley | Sicán |  | Pottery | Earthenware | Plainware | Bowl/Plate | plain | plain |  |  |  | Sicán Culture | feasting area | Great Plaza | Middle Sicán Period | [5 empty] | GMP185 | AMD1 | 2014-04-27 | YUT1-S | 2014-05-01 | 20.1595 | 25.216 | 0.3471 | 22.9472 | 4.9515 | 2.7972 | 2.3256 | 49.823 | 11.401 | 29.4001 | 7.5319 | 1.0085 | 38043.5195 | 4.2721 | 0 | 104.9677 | 2.7488 | 14.1906 | 129.1689 | 0.6539 | 0.7485 | 9.975 | 94.3723 | 122.6165 | 81692.4375 | 508.6589 | 11139.0586 | 3.0665 | 21261.8008 | 711.2502 | 15184.8105 | 4164.5269 | 106.2483
GMP186 |  | SRM-1633b | Matsumoto, Go | Sicán Archaeological Project | South America | Peru | Lambayeque | Ferreñafe | La Leche Valley | Sicán |  | Pottery | Earthenware | Plainware | Bowl/Plate | plain | plain |  |  |  | Sicán Culture | feasting area | Great Plaza | Middle Sicán Period | [5 empty] | GMP186 | AMD1 | 2014-04-27 | YUT1-S | 2014-05-01 | 26.6705 | 25.9668 | 0.3974 | 24.9131 | 5.3034 | 3.1441 | 2.5764 | 53.0393 | 13.7477 | 37.2801 | 7.8503 | 1.1355 | 42428.9805 | 4.1238 | 0 | 96.8273 | 2.9992 | 14.9922 | 167.93 | 0.7163 | 0.6442 | 9.8355 | 117.8836 | 106.4049 | 83746.5391 | 493.7826 | 11364.2236 | 3.5482 | 20766.2734 | 840.558 | 16357.4668 | 4187.6309 | 105.0974
GMP187 |  | SRM-1633b | Matsumoto, Go | Sicán Archaeological Project | South America | Peru | Lambayeque | Ferreñafe | La Leche Valley | Sicán |  | Pottery | Earthenware | Plainware | Bowl/Plate | plain | plain |  |  |  | Sicán Culture | feasting area | Great Plaza | Middle Sicán Period | [5 empty] | GMP187 | AMD1 | 2014-04-27 | YUT1-S | 2014-05-01 | 19.7307 | 29.7956 | 0.4469 | 27.757 | 6.1919 | 4.8914 | 2.6996 | 61.3082 | 14.2227 | 35.3338 | 8.1011 | 1.2121 | 42761.1641 | 5.5276 | 0 | 98.9763 | 2.6962 | 16.621 | 173.0711 | 0.7995 | 0.7459 | 12.8134 | 113.9344 | 158.4984 | 88734.4141 | 445.161 | 13552.3018 | 4.3502 | 21256.7598 | 828.65 | 14956.5342 | 4863.7617 | 122.1666
GMP188 |  | SRM-1633b | Matsumoto, Go | Sicán Archaeological Project | South America | Peru | Lambayeque | Ferreñafe | La Leche Valley | Sicán |  | Pottery | Earthenware | Plainware | Bowl/Plate | plain | plain |  |  |  | Sicán Culture | feasting area | Great Plaza | Middle Sicán Period | [5 empty] | GMP188 | AMD1 | 2014-04-27 | YUT1-S | 2014-05-01 | 13.5086 | 24.0511 | 0.413 | 22.2033 | 5.5133 | 3.0229 | 2.8059 | 50.817 | 14.0128 | 34.478 | 8.2288 | 1.1101 | 43548.0625 | 5.7834 | 0 | 103.9708 | 3.2864 | 16.6915 | 140.0433 | 0.7985 | 0.646 | 10.2772 | 111.5151 | 139.792 | 78881.6484 | 503.2283 | 12827.8545 | 3.8605 | 19170.7285 | 816.4705 | 15316.6406 | 4744.0425 | 123.3172
GMP189 |  | SRM-1633b | Matsumoto, Go | Sicán Archaeological Project | South America | Peru | Lambayeque | Ferreñafe | La Leche Valley | Sicán |  | Pottery | Earthenware | Plainware | Bowl/Plate | plain | plain |  |  |  | Sicán Culture | feasting area | Great Plaza | Middle Sicán Period | [5 empty] | GMP189 | AMD1 | 2014-04-27 | YUT1-S | 2014-05-01 | 31.9128 | 34.4388 | 0.4608 | 31.6224 | 7.0694 | 5.1198 | 2.8622 | 72.2937 | 15.8934 | 39.1395 | 9.0209 | 1.2911 | 46930.6719 | 4.5091 | 0 | 116.3767 | 3.1725 | 17.8537 | 130.531 | 0.7537 | 0.8116 | 13.4579 | 120.9706 | 122.9082 | 96427.1641 | 492.4696 | 11438.7969 | 4.1222 | 20635.6523 | 902.4845 | 11541.4072 | 4912.2188 | 136.2581
GMP190 |  | SRM-1633b | Matsumoto, Go | Sicán Archaeological Project | South America | Peru | Lambayeque | Ferreñafe | La Leche Valley | Sicán |  | Pottery | Earthenware | Plainware | Bowl/Plate | plain | plain |  |  |  | Sicán Culture | feasting area | Great Plaza | Middle Sicán Period | [5 empty] | GMP190 | AMD1 | 2014-04-27 | YUT1-S | 2014-05-01 | 13.4639 | 27.5038 | 0.448 | 28.9097 | 6.0975 | 3.5187 | 2.6653 | 58.0193 | 16.4366 | 32.9224 | 8.1557 | 1.1538 | 43534.5352 | 4.1238 | 0 | 105.8965 | 3.2555 | 16.5098 | 179.5223 | 0.9029 | 0.7649 | 10.7523 | 106.3117 | 110.4238 | 79216.8438 | 464.7932 | 11968.3848 | 4.3687 | 19947.5527 | 978.6609 | 15524.0059 | 5434.356 | 132.7315
GMP191 |  | SRM-1633b | Matsumoto, Go | Sicán Archaeological Project | South America | Peru | Lambayeque | Ferreñafe | La Leche Valley | Sicán |  | Pottery | Earthenware | Plainware | Bowl/Plate | plain | plain |  |  |  | Sicán Culture | feasting area | Great Plaza | Middle Sicán Period | [5 empty] | GMP191 | AMD1 | 2014-04-27 | YUT1-S | 2014-05-01 | 21.9649 | 27.9587 | 0.4184 | 27.1095 | 6.001 | 5.0597 | 2.5484 | 58.9408 | 14.1631 | 35.5328 | 8.0474 | 1.2286 | 43212.4648 | 5.5317 | 0 | 100.3595 | 2.5887 | 16.7598 | 204.4035 | 0.8217 | 0.6737 | 12.1364 | 111.1318 | 160.7462 | 89220.5703 | 470.8272 | 13526.3613 | 3.7578 | 19252.4023 | 843.1479 | 15434.9658 | 4919.624 | 139.6109
GMP192 |  | SRM-1633b | Matsumoto, Go | Sicán Archaeological Project | South America | Peru | Lambayeque | Ferreñafe | La Leche Valley | Sicán |  | Pottery | Earthenware | Plainware | Bowl/Plate | plain | plain |  |  |  | Sicán Culture | feasting area | Great Plaza | Middle Sicán Period | [5 empty] | GMP192 | AMD1 | 2014-04-27 | YUT1-S | 2014-05-01 | 69.2845 | 28.4066 | 0.3778 | 28.5581 | 7.2506 | 19.1913 | 2.7026 | 61.7112 | 13.6112 | 38.3501 | 7.67 | 1.186 | 41980.7422 | 5.1577 | 0 | 99.3531 | 2.2762 | 15.8446 | 208.4272 | 0.7666 | 0.7089 | 12.3506 | 106.0142 | 253.7434 | 87433.8984 | 545.4092 | 14038.7227 | 3.7163 | 19387.8027 | 793.6888 | 16531.666 | 3687.9377 | 122.1586
GMP193 |  | SRM-1633b | Matsumoto, Go | Sicán Archaeological Project | South America | Peru | Lambayeque | Ferreñafe | La Leche Valley | Sicán |  | Pottery | Earthenware | Plainware | Bowl/Plate | plain | plain |  |  |  | Sicán Culture | feasting area | Great Plaza | Middle Sicán Period | [5 empty] | GMP193 | AMD1 | 2014-04-27 | YUT1-S | 2014-05-01 | 45.5532 | 28.2718 | 0.4159 | 27.2541 | 5.8354 | 3.1576 | 2.6541 | 56.6075 | 15.203 | 37.5206 | 10.8045 | 1.1924 | 47260.3086 | 3.9794 | 0 | 126.1735 | 3.6379 | 18.4051 | 129.5555 | 0.6414 | 0.681 | 12.6854 | 128.3471 | 115.0626 | 98184.8984 | 524.1168 | 13089.2119 | 4.1129 | 24289.709 | 823.3021 | 13915.9463 | 4865.0273 | 138.2872
GMP194 |  | SRM-1633b | Matsumoto, Go | Sicán Archaeological Project | South America | Peru | Lambayeque | Ferreñafe | La Leche Valley | Sicán |  | Pottery | Earthenware | Plainware | Bowl/Plate | plain | plain |  |  |  | Sicán Culture | feasting area | Great Plaza | Middle Sicán Period | [5 empty] | GMP194 | AMD1 | 2014-04-27 | YUT1-S | 2014-05-01 | 13.569 | 28.9415 | 0.3871 | 26.3196 | 5.8122 | 3.6354 | 2.5223 | 58.7437 | 13.8997 | 37.1313 | 8.4124 | 1.2429 | 42599.3594 | 4.2512 | 0 | 106.0041 | 2.5878 | 16.4548 | 226.7986 | 0.7213 | 0.6621 | 10.8542 | 113.3205 | 122.9782 | 86426.9063 | 524.8072 | 13481.2871 | 4.5946 | 21524.2129 | 762.8909 | 13830.4346 | 5334.1382 | 113.4114
GMP195 |  | SRM-1633b | Matsumoto, Go | Sicán Archaeological Project | South America | Peru | Lambayeque | Ferreñafe | La Leche Valley | Sicán |  | Pottery | Earthenware | Cajamarca Costeño (a.k.a. Sicán Painted Dish) | Bowl/Plate | plain | painted |  |  |  | Sicán Culture | feasting area | Great Plaza | Middle Sicán Period | [5 empty] | GMP195 | AMD1 | 2014-04-27 | YUT1-S | 2014-05-01 | 13.5265 | 26.5575 | 0.3983 | 25.9337 | 5.5816 | 3.55 | 2.5957 | 52.6135 | 10.2833 | 30.9028 | 9.0466 | 1.152 | 37319.1563 | 5.3599 | 26.9735 | 102.9005 | 3.0162 | 15.9001 | 160.8044 | 0.7083 | 0.6743 | 11.5183 | 108.6584 | 141.9203 | 93566.9297 | 459.7981 | 12027.5059 | 3.9001 | 19048.7637 | 446.5674 | 11534.3379 | 4520.7173 | 101.9192
GMP196 |  | SRM-1633b | Matsumoto, Go | Sicán Archaeological Project | South America | Peru | Lambayeque | Ferreñafe | La Leche Valley | Sicán |  | Pottery | Earthenware | Plainware | Bowl/Plate | plain | plain |  |  |  | Sicán Culture | feasting area | Great Plaza | Middle Sicán Period | [5 empty] | GMP196 | AMD1 | 2014-04-27 | YUT1-S | 2014-05-01 | 30.8774 | 27.5991 | 0.3905 | 24.8425 | 5.7095 | 3.6323 | 2.4599 | 55.3647 | 14.0752 | 36.3371 | 7.9643 | 1.145 | 41329.0742 | 4.2428 | 0 | 97.7403 | 2.845 | 15.1833 | 155.1464 | 0.7121 | 0.6694 | 11.0207 | 112.6783 | 107.0691 | 86110.2578 | 507.2824 | 12157.3672 | 4.2828 | 20998.6465 | 813.4672 | 17134.0313 | 3844.7964 | 117.3951
GMP197 |  | SRM-1633b | Matsumoto, Go | Sicán Archaeological Project | South America | Peru | Lambayeque | Ferreñafe | La Leche Valley | Sicán |  | Pottery | Earthenware | Plainware | Bowl/Plate | plain | plain |  |  |  | Sicán Culture | feasting area | Great Plaza | Middle Sicán Period | [5 empty] | GMP197 | AMD1 | 2014-04-27 | YUT1-S | 2014-05-01 | 57.0179 | 24.7663 | 0.5011 | 22.9041 | 5.3768 | 7.7947 | 2.4048 | 51.33 | 12.2809 | 38.4913 | 6.6808 | 1.0427 | 39254.2617 | 4.4089 | 32.9388 | 96.3096 | 2.1383 | 14.1946 | 261.3239 | 0.7218 | 0.6581 | 10.5579 | 102.1383 | 128.6701 | 82725.4766 | 515.7634 | 13581.0479 | 3.3475 | 21883.9922 | 732.2586 | 18532.9219 | 3527.5725 | 118.1455
GMP198 |  | SRM-1633b | Matsumoto, Go | Sicán Archaeological Project | South America | Peru | Lambayeque | Ferreñafe | La Leche Valley | Sicán |  | Pottery | Earthenware | Plainware | Bowl/Plate | plain | plain |  |  |  | Sicán Culture | feasting area | Great Plaza | Middle Sicán Period | [5 empty] | GMP198 | AMD1 | 2014-04-27 | YUT1-S | 2014-05-01 | 51.7639 | 27.6121 | 0.4434 | 25.1874 | 6.0076 | 7.1055 | 2.4474 | 57.4274 | 13.1202 | 35.9085 | 6.9823 | 1.2276 | 39606.3984 | 4.7644 | 0 | 90.5403 | 2.5394 | 14.9901 | 189.2379 | 0.696 | 0.6846 | 9.8939 | 106.1255 | 162.476 | 82593.2422 | 475.9667 | 13056.4443 | 3.8393 | 18898 | 756.485 | 15312.084 | 4816.0952 | 116.7842
GMP199 |  | SRM-1633b | Matsumoto, Go | Sicán Archaeological Project | South America | Peru | Lambayeque | Ferreñafe | La Leche Valley | Sicán |  | Pottery | Earthenware | Plainware | Bowl/Plate | plain | plain |  |  |  | Sicán Culture | feasting area | Great Plaza | Middle Sicán Period | [5 empty] | GMP199 | AMD1 | 2014-04-27 | YUT1-S | 2014-05-01 | 28.7597 | 26.8932 | 0.4033 | 25.5024 | 5.4766 | 3.5761 | 2.6252 | 54.7292 | 13.0469 | 32.8177 | 7.8812 | 1.1511 | 38839.9023 | 4.2888 | 0 | 103.0129 | 2.7794 | 15.0617 | 188.4541 | 0.6452 | 0.6664 | 10.5108 | 127.6741 | 108.2363 | 88635.8047 | 561.1165 | 10954.0645 | 3.3046 | 18807.0898 | 658.7787 | 15060.3154 | 4266.3086 | 99.5982
GMP200 |  | SRM-1633b | Matsumoto, Go | Sicán Archaeological Project | South America | Peru | Lambayeque | Ferreñafe | La Leche Valley | Sicán |  | Pottery | Earthenware | Plainware | Bowl/Plate | plain | plain |  |  |  | Sicán Culture | feasting area | Great Plaza | Middle Sicán Period | [5 empty] | GMP200 | AMD1 | 2014-04-27 | YUT1-S | 2014-05-01 | 18.0479 | 26.7892 | 0.3918 | 23.4372 | 5.3429 | 3.0088 | 2.6759 | 53.8437 | 13.4091 | 34.7815 | 7.6971 | 1.1318 | 38777.0547 | 4.9307 | 0 | 100.8597 | 2.4379 | 14.8705 | 153.3256 | 0.7704 | 0.6699 | 10.2445 | 123.8973 | 136.2472 | 80886.0469 | 480.2085 | 11841.8828 | 3.6725 | 17584.1172 | 793.5207 | 12986.4697 | 3382.2261 | 117.5897
GMP201 |  | SRM-1633b | Matsumoto, Go | Sicán Archaeological Project | South America | Peru | Lambayeque | Ferreñafe | La Leche Valley | Sicán |  | Pottery | Earthenware | Plainware | Bowl/Plate | plain | plain |  |  |  | Sicán Culture | feasting area | Great Plaza | Middle Sicán Period | [5 empty] | GMP201 | AMD2 | 2014-04-27 | YUT1-S | 2014-05-01 | 47.7773 | 28.4644 | 0.3872 | 31.299 | 6.066 | 3.3476 | 2.4485 | 59.4918 | 14.1474 | 36.5172 | 7.9873 | 1.1835 | 41292.2148 | 4.1899 | 0 | 95.4625 | 2.9294 | 15.7849 | 350.475 | 0.7103 | 0.8796 | 10.7217 | 99.9755 | 95.7641 | 83643.4766 | 529.5786 | 12722.25 | 3.5401 | 20926.8125 | 889.4541 | 19334.5078 | 3994.9221 | 123.0131
GMP202 |  | SRM-1633b | Matsumoto, Go | Sicán Archaeological Project | South America | Peru | Lambayeque | Ferreñafe | La Leche Valley | Sicán |  | Pottery | Earthenware | Plainware | Bowl/Plate | plain | plain |  |  |  | Sicán Culture | feasting area | Great Plaza | Middle Sicán Period | [5 empty] | GMP202 | AMD2 | 2014-04-27 | YUT1-S | 2014-05-01 | 22.8697 | 27.2108 | 0.4243 | 24.7061 | 5.6676 | 3.5544 | 2.6103 | 56.0879 | 14.4038 | 36.7971 | 8.5443 | 1.2239 | 42624.6406 | 4.2782 | 0 | 100.907 | 2.6921 | 16.2827 | 156.7837 | 0.7431 | 0.8611 | 10.6381 | 127.7949 | 79.1836 | 84716.0313 | 465.4433 | 11563.6338 | 3.8235 | 19699.6055 | 808.9545 | 16623.5449 | 4898.124 | 123.2187
GMP203 |  | SRM-1633b | Matsumoto, Go | Sicán Archaeological Project | South America | Peru | Lambayeque | Ferreñafe | La Leche Valley | Sicán |  | Pottery | Earthenware | Plainware | Bowl/Plate | plain | plain |  |  |  | Sicán Culture | feasting area | Great Plaza | Middle Sicán Period | [5 empty] | GMP203 | AMD2 | 2014-04-27 | YUT1-S | 2014-05-01 | 20.6499 | 22.962 | 0.3605 | 31.448 | 5.293 | 2.9676 | 2.3689 | 47.8403 | 13.2869 | 31.0032 | 8.5737 | 1.102 | 41148.8867 | 3.9133 | 0 | 105.0225 | 2.9902 | 15.7085 | 131.4967 | 0.6331 | 0.8915 | 11.6919 | 96.8782 | 92.3521 | 86842.3828 | 419.0404 | 15506.0234 | 4.2887 | 17945.3359 | 784.2739 | 12961.2705 | 3851.2271 | 100.2501
GMP204 |  | SRM-1633b | Matsumoto, Go | Sicán Archaeological Project | South America | Peru | Lambayeque | Ferreñafe | La Leche Valley | Sicán |  | Pottery | Earthenware | Plainware | Bowl/Plate | plain | plain |  |  |  | Sicán Culture | feasting area | Great Plaza | Middle Sicán Period | [5 empty] | GMP204 | AMD2 | 2014-04-27 | YUT1-S | 2014-05-01 | 20.3124 | 30.5592 | 0.4506 | 27.8506 | 6.0903 | 3.464 | 2.4047 | 64.2507 | 15.1283 | 39.78 | 9.2843 | 1.2433 | 46804.4609 | 5.7509 | 0 | 107.8853 | 3.0558 | 18.3292 | 140.3532 | 0.8335 | 1.0593 | 11.3868 | 113.1042 | 127.2094 | 89354.7422 | 504.9697 | 13039.8535 | 4.24 | 20201.127 | 916.8838 | 13963.5459 | 4641.3291 | 129.4257
GMP205 |  | SRM-1633b | Matsumoto, Go | Sicán Archaeological Project | South America | Peru | Lambayeque | Ferreñafe | La Leche Valley | Sicán |  | Pottery | Earthenware | Plainware | Bowl/Plate | plain | plain |  |  |  | Sicán Culture | feasting area | Great Plaza | Middle Sicán Period | [5 empty] | GMP205 | AMD2 | 2014-04-27 | YUT1-S | 2014-05-01 | 31.1373 | 25.7982 | 0.3846 | 25.3088 | 5.2223 | 4.2071 | 2.1349 | 50.1688 | 13.2088 | 35.2685 | 7.2003 | 1.1138 | 40026.6641 | 4.8923 | 0 | 86.9669 | 2.5004 | 14.7437 | 182.7425 | 0.6929 | 0.8025 | 9.9984 | 113.2994 | 103.7277 | 80945.8828 | 422.2628 | 11785.0449 | 3.3368 | 20684.7617 | 795.1821 | 18124.3379 | 3490.2795 | 96.9231
GMP206 |  | SRM-1633b | Matsumoto, Go | Sicán Archaeological Project | South America | Peru | Lambayeque | Ferreñafe | La Leche Valley | Sicán |  | Pottery | Earthenware | Cajamarca Costeño (a.k.a. Sicán Painted Dish) | Bowl/Plate | plain | painted |  |  |  | Sicán Culture | feasting area | Great Plaza | Middle Sicán Period | [5 empty] | GMP206 | AMD2 | 2014-04-27 | YUT1-S | 2014-05-01 | 26.5025 | 30.2477 | 0.3973 | 29.7213 | 6.0596 | 3.4088 | 2.3009 | 62.8885 | 14.8187 | 37.7988 | 8.4834 | 1.2578 | 45998.0469 | 5.1467 | 0 | 95.4452 | 2.7678 | 17.4978 | 213.4166 | 0.747 | 0.9894 | 11.9235 | 108.4792 | 120.9749 | 85371.6875 | 422.9574 | 11306.1904 | 3.7638 | 23495.7793 | 741.9451 | 17293.2617 | 3919.3086 | 116.7808
GMP207 |  | SRM-1633b | Matsumoto, Go | Sicán Archaeological Project | South America | Peru | Lambayeque | Ferreñafe | La Leche Valley | Sicán |  | Pottery | Earthenware | Plainware | Bowl/Plate | plain | plain |  |  |  | Sicán Culture | feasting area | Great Plaza | Middle Sicán Period | [5 empty] | GMP207 | AMD2 | 2014-04-27 | YUT1-S | 2014-05-01 | 47.6399 | 27.3428 | 0.4573 | 28.8539 | 5.4945 | 6.6818 | 2.3016 | 56.9332 | 13.6554 | 35.9869 | 7.1977 | 1.1959 | 40125.3164 | 4.6319 | 0 | 90.6613 | 2.7254 | 15.0886 | 245.214 | 0.748 | 0.7597 | 10.3398 | 98.7686 | 125.1156 | 80043.3125 | 471.1221 | 12735.708 | 3.8431 | 19762.4727 | 789.7648 | 17611.0508 | 4067.0974 | 94.0455
GMP208 |  | SRM-1633b | Matsumoto, Go | Sicán Archaeological Project | South America | Peru | Lambayeque | Ferreñafe | La Leche Valley | Sicán |  | Pottery | Earthenware | Plainware | Bowl/Plate | plain | plain |  |  |  | Sicán Culture | feasting area | Great Plaza | Middle Sicán Period | [5 empty] | GMP208 | AMD2 | 2014-04-27 | YUT1-S | 2014-05-01 | 22.1231 | 27.6529 | 0.3671 | 25.0126 | 5.6778 | 3.4916 | 2.918 | 58.5242 | 14.1674 | 33.3594 | 7.993 | 1.1998 | 41584.5859 | 4.2165 | 0 | 98.7343 | 3.6671 | 16.7171 | 191.5969 | 0.7023 | 0.7883 | 11.904 | 128.4003 | 133.4773 | 86793.2344 | 513.2491 | 12238.998 | 3.9065 | 19785.0293 | 793.4915 | 15079.9395 | 4748.9775 | 112.2906
GMP209 |  | SRM-1633b | Matsumoto, Go | Sicán Archaeological Project | South America | Peru | Lambayeque | Ferreñafe | La Leche Valley | Sicán |  | Pottery | Earthenware | Plainware | Bowl/Plate | plain | plain |  |  |  | Sicán Culture | feasting area | Great Plaza | Middle Sicán Period | [5 empty] | GMP209 | AMD2 | 2014-04-27 | YUT1-S | 2014-05-01 | 24.174 | 25.5546 | 0.3877 | 30.1709 | 5.1945 | 2.9223 | 2.2411 | 52.3644 | 13.5616 | 37.2166 | 7.5003 | 1.1658 | 40589.6016 | 4.2782 | 0 | 90.9001 | 2.9976 | 15.0476 | 164.749 | 0.7257 | 1.0614 | 9.5276 | 104.9327 | 101.3179 | 80198.8906 | 477.8224 | 11278.4316 | 3.9909 | 21158.2656 | 919.5655 | 17140.3555 | 4233.5796 | 93.4949
GMP210 |  | SRM-1633b | Matsumoto, Go | Sicán Archaeological Project | South America | Peru | Lambayeque | Ferreñafe | La Leche Valley | Sicán |  | Pottery | Earthenware | Plainware | Bowl/Plate | plain | plain |  |  |  | Sicán Culture | feasting area | Great Plaza | Middle Sicán Period | [5 empty] | GMP210 | AMD2 | 2014-04-27 | YUT1-S | 2014-05-01 | 28.5631 | 25.8526 | 0.3786 | 39.1883 | 5.8416 | 2.9951 | 2.4675 | 55.618 | 15.0578 | 33.7468 | 9.038 | 1.141 | 43172.4219 | 3.7157 | 0 | 112.5101 | 3.8338 | 17.8538 | 199.766 | 0.6785 | 0.8107 | 11.9428 | 95.0489 | 60.0342 | 86273.3359 | 456.7746 | 11705.9414 | 3.4403 | 25665.2051 | 856.4232 | 18035.7441 | 4005.4497 | 112.8578
GMP211 |  | SRM-1633b | Matsumoto, Go | Sicán Archaeological Project | South America | Peru | Lambayeque | Ferreñafe | La Leche Valley | Sicán |  | Pottery | Earthenware | Plainware | Bowl/Plate | plain | plain |  |  |  | Sicán Culture | feasting area | Great Plaza | Middle Sicán Period | [5 empty] | GMP211 | AMD2 | 2014-04-27 | YUT1-S | 2014-05-01 | 31.0402 | 25.1921 | 0.4323 | 29.85 | 5.7138 | 5.2896 | 2.8561 | 54.2765 | 14.337 | 31.7959 | 7.6897 | 1.2038 | 40602.2148 | 3.8561 | 0 | 94.34 | 3.401 | 16.5301 | 203.7435 | 0.677 | 0.9646 | 10.7619 | 99.3231 | 90.1295 | 84366.4297 | 453.74 | 30827.4492 | 3.7877 | 19905.8086 | 858.5076 | 15656.3389 | 4247.8413 | 99.0899
GMP212 |  | SRM-1633b | Matsumoto, Go | Sicán Archaeological Project | South America | Peru | Lambayeque | Ferreñafe | La Leche Valley | Sicán |  | Pottery | Earthenware | Plainware | Bowl/Plate | plain | plain |  |  |  | Sicán Culture | feasting area | Great Plaza | Middle Sicán Period | [5 empty] | GMP212 | AMD2 | 2014-04-27 | YUT1-S | 2014-05-01 | 52.2557 | 25.1689 | 0.3704 | 31.2516 | 5.5464 | 5.8995 | 2.2456 | 54.2649 | 14.8693 | 35.4975 | 7.402 | 1.1519 | 39982.0859 | 3.7396 | 0 | 92.0491 | 2.0955 | 15.4797 | 235.5435 | 0.6733 | 0.9342 | 10.0863 | 126.9167 | 119.9523 | 82842.1953 | 476.1565 | 12665.9004 | 3.102 | 18294.7012 | 803.1617 | 19024.9316 | 3673.0544 | 124.4043
GMP213 |  | SRM-1633b | Matsumoto, Go | Sicán Archaeological Project | South America | Peru | Lambayeque | Ferreñafe | La Leche Valley | Sicán |  | Pottery | Earthenware | Plainware | Bowl/Plate | plain | plain |  |  |  | Sicán Culture | feasting area | Great Plaza | Middle Sicán Period | [5 empty] | GMP213 | AMD2 | 2014-04-27 | YUT1-S | 2014-05-01 | 35.251 | 24.8792 | 0.444 | 28.166 | 5.1825 | 6.2567 | 2.0986 | 49.8413 | 12.8726 | 35.9047 | 6.851 | 1.1034 | 38415.2617 | 4.3031 | 0 | 88.4038 | 2.2287 | 14.3327 | 269.2744 | 0.7222 | 0.8639 | 9.5775 | 96.2036 | 79.1364 | 77217.7266 | 494.221 | 11672.7246 | 3.4611 | 20485.6875 | 778.9006 | 17579.9863 | 4441.8032 | 94.2465
GMP214 |  | SRM-1633b | Matsumoto, Go | Sicán Archaeological Project | South America | Peru | Lambayeque | Ferreñafe | La Leche Valley | Sicán |  | Pottery | Earthenware | Plainware | Bowl/Plate | plain | plain |  |  |  | Sicán Culture | feasting area | Great Plaza | Middle Sicán Period | [5 empty] | GMP214 | AMD2 | 2014-04-27 | YUT1-S | 2014-05-01 | 25.4638 | 25.0978 | 0.4543 | 27.0724 | 5.3075 | 7.6542 | 2.336 | 53.2511 | 13.5149 | 37.6347 | 8.066 | 1.1616 | 40036.3359 | 4.5469 | 0 | 97.5713 | 2.2366 | 15.8834 | 179.8252 | 0.6808 | 0.9231 | 10.2347 | 127.0499 | 128.281 | 86084.3359 | 507.5316 | 12918.0703 | 3.4687 | 17750.7871 | 745.6838 | 14763.9766 | 3802.2036 | 116.6246
GMP215 |  | SRM-1633b | Matsumoto, Go | Sicán Archaeological Project | South America | Peru | Lambayeque | Ferreñafe | La Leche Valley | Sicán |  | Pottery | Earthenware | Plainware | Bowl/Plate | plain | plain |  |  |  | Sicán Culture | feasting area | Great Plaza | Middle Sicán Period | [5 empty] | GMP215 | AMD2 | 2014-04-27 | YUT1-S | 2014-05-01 | 22.325 | 28.2238 | 0.3852 | 27.3606 | 5.9068 | 3.6901 | 2.8584 | 61.2527 | 16.9851 | 33.7298 | 9.2414 | 1.2133 | 46114.2031 | 4.3589 | 0 | 106.7667 | 3.4113 | 17.9528 | 161.3256 | 0.6868 | 0.7088 | 12.5756 | 105.0801 | 80.4428 | 92201.6797 | 498.9213 | 15796.7959 | 4.3056 | 23140.2988 | 1015.6328 | 17703.4863 | 3919.8333 | 117.4762
GMP216 |  | SRM-1633b | Matsumoto, Go | Sicán Archaeological Project | South America | Peru | Lambayeque | Ferreñafe | La Leche Valley | Sicán |  | Pottery | Earthenware | Plainware | Bowl/Plate | plain | plain |  |  |  | Sicán Culture | feasting area | Great Plaza | Middle Sicán Period | [5 empty] | GMP216 | AMD2 | 2014-04-27 | YUT2-S | 2014-05-01 | 35.396 | 24.7438 | 0.403 | 25.2795 | 5.3166 | 5.6844 | 1.978 | 49.4933 | 12.9483 | 33.3801 | 6.9727 | 1.1018 | 38605.2344 | 4.6633 | 0 | 87.0446 | 2.3816 | 14.07 | 275.9689 | 0.7041 | 0.9082 | 9.6768 | 107.305 | 117.5091 | 83365.8828 | 499.9412 | 12023.0078 | 3.433 | 20041.0215 | 855.1841 | 18428.8223 | 4279.7666 | 98.6582
GMP217 |  | SRM-1633b | Matsumoto, Go | Sicán Archaeological Project | South America | Peru | Lambayeque | Ferreñafe | La Leche Valley | Sicán |  | Pottery | Earthenware | Cajamarca Costeño (a.k.a. Sicán Painted Dish) | Bowl/Plate | plain | painted |  |  |  | Sicán Culture | feasting area | Great Plaza | Middle Sicán Period | [5 empty] | GMP217 | AMD2 | 2014-04-27 | YUT2-S | 2014-05-01 | 27.1151 | 27.3589 | 0.439 | 26.3998 | 6.0291 | 4.6019 | 2.9183 | 57.4338 | 13.5615 | 36.5442 | 8.3574 | 1.2238 | 43949.9375 | 4.7739 | 0 | 96.4228 | 2.6074 | 16.8859 | 373.2643 | 0.7141 | 1.0015 | 11.6269 | 108.7813 | 110.6751 | 95595.5469 | 415.1364 | 15299.8779 | 4.2192 | 20217.543 | 712.1334 | 17746.4922 | 4863.2202 | 111.9315
GMP218 |  | SRM-1633b | Matsumoto, Go | Sicán Archaeological Project | South America | Peru | Lambayeque | Ferreñafe | La Leche Valley | Sicán |  | Pottery | Earthenware | Plainware | Bowl/Plate | plain | plain |  |  |  | Sicán Culture | feasting area | Great Plaza | Middle Sicán Period | [5 empty] | GMP218 | AMD2 | 2014-04-27 | YUT2-S | 2014-05-01 | 31.7751 | 28.4059 | 0.4144 | 26.2892 | 5.6247 | 3.8488 | 2.5699 | 59.0563 | 15.7841 | 35.9221 | 8.2029 | 1.1528 | 43323.2734 | 4.5325 | 0 | 96.4807 | 2.8166 | 16.3742 | 142.6554 | 0.7044 | 0.7863 | 11.0738 | 130.6949 | 77.7725 | 90437.5547 | 456.4553 | 10213.749 | 3.9704 | 21835.793 | 829.3598 | 17672.0586 | 4125.5547 | 135.8526
GMP219 |  | SRM-1633b | Matsumoto, Go | Sicán Archaeological Project | South America | Peru | Lambayeque | Ferreñafe | La Leche Valley | Sicán |  | Pottery | Earthenware | Plainware | Bowl/Plate | plain | plain |  |  |  | Sicán Culture | feasting area | Great Plaza | Middle Sicán Period | [5 empty] | GMP219 | AMD2 | 2014-04-27 | YUT2-S | 2014-05-01 | 34.769 | 25.4036 | 0.4159 | 24.6174 | 5.4093 | 3.952 | 2.4181 | 53.6401 | 15.3054 | 35.752 | 8.0378 | 1.1606 | 42356.1992 | 4.5411 | 31.9114 | 96.6615 | 2.715 | 16.1184 | 198.0284 | 0.7018 | 0.8668 | 11.0261 | 130.3378 | 123.0193 | 88564.7188 | 497.1943 | 9267.7266 | 4.0256 | 22605.6035 | 913.5962 | 18468.2813 | 4360.7256 | 125.1961
GMP220 |  | SRM-1633b | Matsumoto, Go | Sicán Archaeological Project | South America | Peru | Lambayeque | Ferreñafe | La Leche Valley | Sicán |  | Pottery | Earthenware | Plainware | Bowl/Plate | plain | plain |  |  |  | Sicán Culture | feasting area | Great Plaza | Middle Sicán Period | [5 empty] | GMP220 | AMD2 | 2014-04-27 | YUT2-S | 2014-05-01 | 14.9565 | 36.5919 | 0.405 | 33.0708 | 6.6174 | 3.6093 | 2.7783 | 75.9204 | 11.7281 | 33.317 | 6.9391 | 1.3398 | 40889.9219 | 6.5498 | 0 | 75.253 | 2.1099 | 15.4449 | 316.5514 | 0.9374 | 0.9086 | 9.9311 | 86.1537 | 117.2542 | 76734.3438 | 359.2022 | 41324.9453 | 4.1737 | 15748.4873 | 830.4661 | 17813.9785 | 5112.9893 | 131.7817
GMP221 |  | SRM-1633b | Matsumoto, Go | Sicán Archaeological Project | South America | Peru | Lambayeque | Ferreñafe | La Leche Valley | Sicán |  | Pottery | Earthenware | Plainware | Bowl/Plate | plain | plain |  |  |  | Sicán Culture | feasting area | Great Plaza | Middle Sicán Period | [5 empty] | GMP221 | AMD2 | 2014-04-27 | YUT2-S | 2014-05-01 | 21.1338 | 26.471 | 0.4007 | 24.4154 | 5.197 | 3.9032 | 2.6109 | 50.8991 | 13.1188 | 29.845 | 7.1242 | 1.119 | 40580.0195 | 4.7709 | 0 | 74.7859 | 2.2383 | 14.8575 | 314.015 | 0.7584 | 0.8206 | 8.9191 | 91.5074 | 118.0797 | 76914.0859 | 510.1977 | 36772.0039 | 3.3811 | 19275.8965 | 1229.6342 | 17347.207 | 4480.418 | 117.3927
GMP222 |  | SRM-1633b | Matsumoto, Go | Sicán Archaeological Project | South America | Peru | Lambayeque | Ferreñafe | La Leche Valley | Sicán |  | Pottery | Earthenware | Plainware | Bowl/Plate | plain | plain |  |  |  | Sicán Culture | feasting area | Great Plaza | Middle Sicán Period | [5 empty] | GMP222 | AMD2 | 2014-04-27 | YUT2-S | 2014-05-01 | 13.6674 | 27.7819 | 0.4197 | 20.2754 | 5.767 | 3.8196 | 2.3896 | 59.4693 | 14.5797 | 37.9904 | 8.3697 | 1.21 | 42224.1914 | 5.5709 | 0 | 96.9718 | 2.5802 | 16.6163 | 208.4812 | 0.7944 | 0.9525 | 11.0897 | 105.9062 | 127.2902 | 92087.5234 | 546.8094 | 12542.4219 | 4.6352 | 18682.9805 | 767.6533 | 12749.9424 | 3986.1047 | 122.7194
GMP223 |  | SRM-1633b | Matsumoto, Go | Sicán Archaeological Project | South America | Peru | Lambayeque | Ferreñafe | La Leche Valley | Sicán |  | Pottery | Earthenware | Plainware | Bowl/Plate | plain | plain |  |  |  | Sicán Culture | feasting area | Great Plaza | Middle Sicán Period | [5 empty] | GMP223 | AMD2 | 2014-04-27 | YUT2-S | 2014-05-01 | 22.993 | 29.7411 | 0.4106 | 40.3551 | 6.0253 | 3.5499 | 2.4515 | 62.3412 | 15.4631 | 34.695 | 8.8392 | 1.1624 | 46332.1289 | 4.549 | 0 | 105.672 | 3.3874 | 17.8787 | 237.518 | 0.6903 | 0.8646 | 14.1062 | 143.6245 | 103.5086 | 92054.4141 | 507.9491 | 13433.4639 | 3.9226 | 21066.9277 | 1006.0375 | 11896.6074 | 4775.1553 | 145.0862
GMP224 |  | SRM-1633b | Matsumoto, Go | Sicán Archaeological Project | South America | Peru | Lambayeque | Ferreñafe | La Leche Valley | Sicán |  | Pottery | Earthenware | Plainware | Bowl/Plate | plain | plain |  |  |  | Sicán Culture | feasting area | Great Plaza | Middle Sicán Period | [5 empty] | GMP224 | AMD2 | 2014-04-27 | YUT2-S | 2014-05-01 | 17.7918 | 35.4964 | 0.4954 | 33.5199 | 7.0644 | 4.0828 | 3.1757 | 75.6178 | 13.5208 | 43.1523 | 7.6589 | 1.4096 | 43359.9648 | 10.1024 | 0 | 94.6549 | 2.7577 | 16.5984 | 192.7216 | 0.9859 | 1.1215 | 12.4129 | 122.8982 | 203.2917 | 85184.1484 | 471.0957 | 14464.2637 | 4.0413 | 18488.7734 | 809.6182 | 15946.3027 | 5420.7729 | 123.0976
GMP225 |  | SRM-1633b | Matsumoto, Go | Sicán Archaeological Project | South America | Peru | Lambayeque | Ferreñafe | La Leche Valley | Sicán |  | Pottery | Earthenware | Cajamarca Costeño (a.k.a. Sicán Painted Dish) | Bowl/Plate | plain | painted |  |  |  | Sicán Culture | feasting area | Great Plaza | Middle Sicán Period | [5 empty] | GMP225 | AMD2 | 2014-04-27 | YUT2-S | 2014-05-01 | 11.8836 | 48.2671 | 0.5039 | 54.3662 | 8.0008 | 4.5105 | 3.1868 | 94.7695 | 11.8099 | 36.3835 | 6.3119 | 1.3796 | 44169.957 | 12.2898 | 0 | 71.668 | 2.6111 | 16.1153 | 320.7053 | 1.3323 | 1.0016 | 13.79 | 81.1106 | 267.6001 | 74847.7813 | 432.2264 | 35566.5313 | 4.6708 | 16734.9414 | 1019.5094 | 18484.0625 | 6499.2871 | 140.8134