## Sheet1
ANID | Alt_ID | Standard | Investigator | Source | Region | Country | State/Province | County/District | Subregion | Site_Name | Site_Number | Material | Ware | Ceramic_Type | Form | Exterior_Decoration | Interior_Decoration | Paste_Color | Major_Temper | Minor_Temper | Culture | Context | Provenience | Era/Period | Date_Range | Picture | Comments | Notes | Chemgrp | Spare_ANID | Long_RDF | Long_Date | Short_RDF | Short_Date | As | La | Lu | Nd | Sm | U | Yb | Ce | Co | Cr | Cs | Eu | Fe | Hf | Ni | Rb | Sb | Sc | Sr | Ta | Tb | Th | Zn | Zr | Al | Ba | Ca | Dy | K | Mn | Na | Ti | V
MEP121 |  | SRM-1633b | Schreiber & Kerchusky | Kerchusky, Sarah | South America | Peru | Ica | Nasca | Las Trancas Valley | Zorropata | N90-48 (UCSB) | pottery | polychrome | Loro | unknown- open | slipped | - | Dark red | fine sand |  | Nasca Local | Excavation | 1:C, Level 2 | Middle Horizon | A.D. 700-1000 | yes |  |  |  | MEP121 | LMA2 | 2016-07-03 | LDW1-s | 2016-07-13 | 11.8325 | 25.3434 | 0.3411 | 23.3287 | 4.7867 | 2.5599 | 2.215 | 54.3565 | 14.1076 | 30.0512 | 7.6889 | 1.0427 | 44654.6992 | 5.7345 | 0 | 93.1835 | 1.3332 | 15.5192 | 348.7014 | 0.7122 | 0.6261 | 14.0291 | 88.1012 | 107.6635 | 86241.2188 | 596.3248 | 25079.5586 | 3.6064 | 23021.2109 | 874.9739 | 18877.1582 | 3928.2698 | 141.1919
MEP122 |  | SRM-1633b | Schreiber & Kerchusky | Kerchusky, Sarah | South America | Peru | Ica | Nasca | Las Trancas Valley | Zorropata | N90-48 (UCSB) | pottery | polychrome | Loro | olla | slipped | - | dark brown | medium sand |  | Nasca Local | Excavation | 1:C, level 1 | Middle Horizon | A.D. 700-1000 | yes |  |  |  | MEP122 | LMA2 | 2016-07-03 | LDW1-s | 2016-07-13 | 8.3115 | 25.2716 | 0.3344 | 21.445 | 4.8418 | 3.131 | 2.2296 | 51.7471 | 12.0596 | 21.4723 | 5.8736 | 1.0125 | 34288.1406 | 5.2726 | 0 | 93.0826 | 1.1735 | 12.8066 | 360.3962 | 0.632 | 0.5732 | 11.9388 | 70.8736 | 122.2473 | 80591.0938 | 527.3576 | 30000.6152 | 3.5635 | 23790.0918 | 734.1992 | 21870.8516 | 3015.7021 | 83.2744
MEP123 |  | SRM-1633b | Schreiber & Kerchusky | Kerchusky, Sarah | South America | Peru | Ica | Nasca | Las Trancas Valley | Zorropata | N90-48 (UCSB) | pottery | polychrome | Loro | closed unknown | slipped | - | dark brown | very fine sand |  | Nasca Local | Excavation | 1:A, Feature 1 (interior of Wall) | Middle Horizon | A.D. 700-1000 | yes |  |  |  | MEP123 | LMA2 | 2016-07-03 | LDW1-s | 2016-07-13 | 5.6005 | 25.9194 | 0.3298 | 22.0561 | 4.97 | 3.5473 | 2.2302 | 52.1349 | 12.7621 | 30.9835 | 8.7384 | 1.0329 | 41678.0156 | 6.2662 | 0 | 100.9331 | 1.2744 | 16.3823 | 382.7938 | 0.6846 | 0.6264 | 13.8673 | 96.2879 | 137.3906 | 87276.2188 | 630.0539 | 20807.25 | 3.752 | 27025.4922 | 923.6216 | 18993.7285 | 4112.8706 | 117.0092
MEP124 |  | SRM-1633b | Schreiber & Kerchusky | Kerchusky, Sarah | South America | Peru | Ica | Nasca | Las Trancas Valley | Zorropata | N90-48 (UCSB) | pottery | polychrome | Loro | open - bowl | slipped | - | Dark red | very fine sand |  | Nasca Local | Excavation | 1:D, Level 5 E190 N42 Ele 63 | Middle Horizon | A.D. 700-1000 | yes |  |  |  | MEP124 | LMA2 | 2016-07-03 | LDW1-s | 2016-07-13 | 6.4098 | 29.3674 | 0.3651 | 25.2612 | 5.3827 | 3.9034 | 2.2537 | 55.549 | 11.5052 | 28.3417 | 9.52 | 1.056 | 36891.0781 | 5.9028 | 0 | 112.1069 | 1.3453 | 16.5821 | 344.0485 | 0.7318 | 0.6086 | 15.5913 | 96.2076 | 123.8157 | 86559.6016 | 606.1068 | 19980.3086 | 3.5476 | 24898.9766 | 495.2784 | 18893.125 | 4161.3643 | 116.1596
MEP125 |  | SRM-1633b | Schreiber & Kerchusky | Kerchusky, Sarah | South America | Peru | Ica | Nasca | Las Trancas Valley | Zorropata | N90-48 (UCSB) | pottery | polychrome | Loro | open - bowl | slipped | slipped | light grayish red | fine sand |  | Nasca Local | Excavation | 2:B, Level 1 E110 N120 Ele 80 | Middle Horizon | A.D. 700-1000 | yes |  |  |  | MEP125 | LMA2 | 2016-07-03 | LDW2-s | 2016-07-13 | 32.2911 | 27.4652 | 0.3219 | 21.2811 | 5.1854 | 3.1533 | 2.1085 | 55.4549 | 16.0594 | 19.6276 | 23.3352 | 1.1563 | 43873.7109 | 6.4393 | 0 | 110.5668 | 2.4797 | 14.6497 | 440.0622 | 0.6996 | 0.6735 | 16.1836 | 84.7867 | 178.1658 | 83730 | 577.4951 | 29499.8594 | 3.1457 | 21694.1992 | 1043.6342 | 16419.9023 | 4526.4478 | 120.4592
MEP126 |  | SRM-1633b | Schreiber & Kerchusky | Kerchusky, Sarah | South America | Peru | Ica | Nasca | Las Trancas Valley | Zorropata | N90-48 (UCSB) | pottery | polychrome | Loro | open - plate | slipped | slipped | Dark red | very fine sand |  | Nasca Local | Excavation | 2:C, Level 4 | Middle Horizon | A.D. 700-1000 | yes |  |  |  | MEP126 | LMB1 | 2016-07-10 | LDW2-s | 2016-07-13 | 7.4748 | 27.0931 | 0.3433 | 23.6611 | 5.1871 | 3.8772 | 2.0288 | 54.3762 | 15.2488 | 29.2983 | 8.9536 | 1.0593 | 43210.2383 | 5.6629 | 0 | 89.7084 | 1.4431 | 16.5891 | 371.9984 | 0.6501 | 0.5744 | 14.0193 | 94.1085 | 180.5305 | 85194.5391 | 564.1008 | 27541.7734 | 3.327 | 18669.9785 | 778.2759 | 15419.4463 | 4045.5103 | 103.4129
MEP127 |  | SRM-1633b | Schreiber & Kerchusky | Kerchusky, Sarah | South America | Peru | Ica | Nasca | Las Trancas Valley | Zorropata | N90-48 (UCSB) | pottery | polychrome | Loro | olla | slipped | - | light grayish red | fine sand |  | Nasca Local | Excavation | 2:B, Level 4 Feature 6 E85 N140 Ele 95 | Middle Horizon | A.D. 700-1000 | yes |  |  |  | MEP127 | LMB1 | 2016-07-10 | LDW2-s | 2016-07-13 | 8.6777 | 24.3963 | 0.3392 | 17.7476 | 4.571 | 4.0635 | 2.349 | 49.3054 | 10.6649 | 21.0578 | 6.5089 | 0.9223 | 33085.9219 | 4.6561 | 0 | 102.4987 | 1.1198 | 12.5712 | 309.7891 | 0.6467 | 0.5065 | 13.1299 | 79.7275 | 122.4873 | 76525.3438 | 662.3063 | 21473.5293 | 3.1215 | 21789.4238 | 589.7812 | 17987.6426 | 2851.7041 | 86.545
MEP128 |  | SRM-1633b | Schreiber & Kerchusky | Kerchusky, Sarah | South America | Peru | Ica | Nasca | Las Trancas Valley | Zorropata | N90-48 (UCSB) | pottery | polychrome | Loro | unknown, possibly vase or cylindrical vessel | slipped | - | light brown | fine sand |  | Nasca Local | Excavation | 6:A, Level 2, E30 N78 Ele 38 | Middle Horizon | A.D. 700-1000 | yes |  |  |  | MEP128 | LMB1 | 2016-07-10 | LDW2-s | 2016-07-13 | 6.5474 | 27.8434 | 0.3492 | 21.8752 | 5.0325 | 3.483 | 2.5592 | 53.2903 | 10.661 | 24.8909 | 6.6557 | 1.0316 | 33620.7539 | 5.7003 | 0 | 100.8636 | 1.2892 | 13.0345 | 267.287 | 0.7011 | 0.5743 | 14.182 | 71.0375 | 160.7658 | 81009.4609 | 515.6928 | 19405.8359 | 3.8107 | 21426.6582 | 554.2339 | 18738.7559 | 3217.4492 | 92.0606
MEP129 |  | SRM-1633b | Schreiber & Kerchusky | Kerchusky, Sarah | South America | Peru | Ica | Nasca | Las Trancas Valley | Zorropata | N90-48 (UCSB) | pottery | polychrome | Loro | open- bowl | - | slipped | light brown | very fine sand |  | Nasca Local | Excavation | 6:B, Level 2 | Middle Horizon | A.D. 700-1000 | yes |  |  |  | MEP129 | LMB1 | 2016-07-10 | LDW2-s | 2016-07-13 | 4.6766 | 28.8755 | 0.3439 | 25.5601 | 5.4564 | 3.0233 | 2.2847 | 58.5308 | 11.4285 | 29.9697 | 7.9654 | 1.0916 | 38139.3828 | 4.9267 | 0 | 89.5579 | 1.1235 | 15.4234 | 387.1705 | 0.6219 | 0.6041 | 12.8675 | 93.9042 | 134.7981 | 77579.5781 | 657.0133 | 35194.3164 | 3.9084 | 18423.1777 | 559.5511 | 17751.4609 | 4076.7942 | 107.1089
MEP130 |  | SRM-1633b | Schreiber & Kerchusky | Kerchusky, Sarah | South America | Peru | Ica | Nasca | Las Trancas Valley | Zorropata | N90-48 (UCSB) | pottery | polychrome | Loro | unknown- open | slipped | - | light brown | medium coarse sand |  | Nasca Local | Excavation | 6:C, Level 2 E9 N131 Ele 17 | Middle Horizon | A.D. 700-1000 | yes |  |  |  | MEP130 | LMB1 | 2016-07-10 | LDW2-s | 2016-07-13 | 4.4784 | 26.7114 | 0.3106 | 23.4939 | 5.3576 | 3.0232 | 2.0465 | 53.6239 | 11.0797 | 28.4284 | 8.5529 | 1.151 | 36102.7539 | 5.7106 | 0 | 95.4341 | 1.2313 | 16.5164 | 337.0567 | 0.7552 | 0.6027 | 13.5167 | 102.4498 | 167.3481 | 83532.3203 | 645.3283 | 24343.6074 | 3.7497 | 22705.3691 | 654.8511 | 19969.4141 | 4080.8423 | 140.0331
MEP131 |  | SRM-1633b | Schreiber & Kerchusky | Kerchusky, Sarah | South America | Peru | Ica | Nasca | Las Trancas Valley | Zorropata | N90-48 (UCSB) | pottery | polychrome | Loro | unknown | slipped | slipped | light grayish red | medium fine sand |  | Nasca Local | Excavation | 6:D, Level 2 E71 N63 Ele 30 | Middle Horizon | A.D. 700-1000 | yes |  |  |  | MEP131 | LMB1 | 2016-07-10 | LDW2-s | 2016-07-13 | 11.5453 | 28.2563 | 0.3253 | 23.9284 | 5.0361 | 3.2879 | 2.4295 | 57.9774 | 14.9388 | 27.1552 | 10.032 | 1.082 | 44652.6211 | 5.0961 | 0 | 101.0074 | 1.4128 | 15.8704 | 306.7413 | 0.6699 | 0.5773 | 12.6065 | 112.4703 | 160.1921 | 84037.3516 | 575.1479 | 24747.6309 | 3.353 | 20085.959 | 824.634 | 14491.1279 | 3689.0186 | 118.4252
MEP132 |  | SRM-1633b | Schreiber & Kerchusky | Kerchusky, Sarah | South America | Peru | Ica | Nasca | Las Trancas Valley | Zorropata | N90-48 (UCSB) | pottery | polychrome | Loro | closed unknown | slipped | - | light brown | very fine sand |  | Nasca Local | Excavation | 6:C, Level 5 E47 N190 Ele 48 | Middle Horizon | A.D. 700-1000 | yes |  |  |  | MEP132 | LMB1 | 2016-07-10 | LDW2-s | 2016-07-13 | 6.916 | 28.2456 | 0.3541 | 29.0865 | 5.3637 | 2.9758 | 2.7868 | 57.6725 | 15.2452 | 30.6263 | 8.5488 | 1.0824 | 44986.1641 | 6.014 | 0 | 90.3176 | 1.3129 | 17.1776 | 347.2128 | 0.7092 | 0.5532 | 13.9015 | 96.2878 | 168.1431 | 79446.4141 | 573.195 | 24537.6758 | 3.9518 | 20971.5645 | 990.3732 | 16466.3008 | 4372.9102 | 121.0764
MEP133 |  | SRM-1633b | Schreiber & Kerchusky | Kerchusky, Sarah | South America | Peru | Ica | Nasca | Las Trancas Valley | Zorropata | N90-48 (UCSB) | pottery | polychrome | Loro | unknown- open | - | slipped | dark brown | very fine sand |  | Nasca Local | Excavation | 6:A, Feature 1 E56 N140 Ele18 | Middle Horizon | A.D. 700-1000 | yes |  |  |  | MEP133 | LMB1 | 2016-07-10 | LDW2-s | 2016-07-13 | 9.0546 | 27.1852 | 0.3367 | 22.1334 | 4.7083 | 2.3672 | 2.4778 | 53.661 | 13.6157 | 28.5778 | 8.2245 | 0.9833 | 43349.2813 | 5.8307 | 0 | 95.1244 | 1.2996 | 15.6833 | 366.5352 | 0.6919 | 0.5241 | 14.5855 | 85.2569 | 197.2756 | 80496.3125 | 531.4742 | 24065.8926 | 3.4919 | 25104.6094 | 694.4019 | 19427.877 | 3822.5713 | 90.4716
MEP134 |  | SRM-1633b | Schreiber & Kerchusky | Kerchusky, Sarah | South America | Peru | Ica | Nasca | Las Trancas Valley | Zorropata | N90-48 (UCSB) | pottery | polychrome | Loro | closed unknown | slipped | - | light grayish red | medium sand |  | Nasca Local | Excavation | 6:A, Feature 1 | Middle Horizon | A.D. 700-1000 | yes |  |  |  | MEP134 | LMB1 | 2016-07-10 | LDW2-s | 2016-07-13 | 8.0886 | 23.1345 | 0.3077 | 18.8354 | 4.27 | 2.7565 | 2.3382 | 46.726 | 9.6585 | 19.7094 | 5.3497 | 0.866 | 28374.0195 | 4.6647 | 0 | 92.8208 | 1.1042 | 11.2433 | 298.7472 | 0.6008 | 0.4828 | 12.0035 | 60.1545 | 154.3891 | 72023.1172 | 591.4571 | 41267.2695 | 2.9288 | 19486.0469 | 628.1472 | 18995.5801 | 2999.7874 | 96.6567
MEP135 |  | SRM-1633b | Schreiber & Kerchusky | Kerchusky, Sarah | South America | Peru | Ica | Nasca | Las Trancas Valley | Zorropata | N90-48 (UCSB) | pottery | polychrome | Loro | open - bowl | - | - | light grayish red | fine sand |  | Nasca Local | Excavation | 9:F, Level 1 E156 N19 Ele 156 | Middle Horizon | A.D. 700-1000 | yes |  |  |  | MEP135 | LMB1 | 2016-07-10 | LDW2-s | 2016-07-13 | 8.1235 | 27.9997 | 0.3253 | 25.1949 | 5.3704 | 3.6603 | 2.6649 | 57.3686 | 13.6697 | 27.8776 | 9.5234 | 1.0913 | 39848.6602 | 5.3167 | 37.3695 | 104.1147 | 1.3486 | 16.4089 | 315.4916 | 0.6366 | 0.6243 | 14.7474 | 88.4729 | 153.5022 | 80971.5625 | 630.3126 | 26836.0762 | 3.7255 | 18321.0273 | 1497.6467 | 14548.3926 | 3447.6213 | 92.65
MEP136 |  | SRM-1633b | Schreiber & Kerchusky | Kerchusky, Sarah | South America | Peru | Ica | Nasca | Las Trancas Valley | Zorropata | N90-48 (UCSB) | pottery | polychrome | Loro | olla | - | slipped | Dark red | fine sand |  | Nasca Local | Excavation | 9:D, Level 4 E100 N60 Ele 133 | Middle Horizon | A.D. 700-1000 | yes |  |  |  | MEP136 | LMB1 | 2016-07-10 | LDW2-s | 2016-07-13 | 6.8204 | 27.4348 | 0.3334 | 21.7198 | 5.3208 | 3.2976 | 2.6713 | 56.7155 | 13.3233 | 27.1476 | 7.983 | 1.1105 | 40730.5664 | 5.1313 | 0 | 94.607 | 1.2437 | 15.5781 | 365.3804 | 0.6132 | 0.6257 | 12.2139 | 101.6619 | 143.0068 | 76754.1953 | 643.0311 | 29415.0234 | 3.6764 | 20050.1758 | 667.1911 | 18034.8691 | 4156.4365 | 116.7179
MEP137 |  | SRM-1633b | Schreiber & Kerchusky | Kerchusky, Sarah | South America | Peru | Ica | Nasca | Las Trancas Valley | Zorropata | N90-48 (UCSB) | pottery | polychrome | Loro | closed - unknown | slipped | - | dark brown | very fine sand |  | Nasca Local | Excavation | 9:C, Level 2 | Middle Horizon | A.D. 700-1000 | yes |  |  |  | MEP137 | LMB1 | 2016-07-10 | LDW2-s | 2016-07-13 | 5.8695 | 29.5994 | 0.3545 | 24.7788 | 5.4912 | 3.2999 | 2.8783 | 57.947 | 12.6352 | 31.2357 | 9.4115 | 1.0891 | 40914.7773 | 5.4436 | 0 | 95.2019 | 1.3038 | 17.3395 | 321.2423 | 0.7132 | 0.5622 | 15.3445 | 98.5145 | 149.5232 | 84221.1094 | 658.3254 | 23514.9238 | 3.9586 | 18303.4941 | 735.1993 | 15355.415 | 4459.9922 | 137.1713
MEP138 |  | SRM-1633b | Schreiber & Kerchusky | Kerchusky, Sarah | South America | Peru | Ica | Nasca | Las Trancas Valley | Zorropata | N90-48 (UCSB) | pottery | polychrome | Loro | unknown - open | slipped | - | light brown | very fine sand |  | Nasca Local | Excavation | 9:C, Level 2 | Middle Horizon | A.D. 700-1000 | yes |  |  |  | MEP138 | LMB1 | 2016-07-10 | LDW2-s | 2016-07-13 | 7.6183 | 25.0599 | 0.3765 | 19.7125 | 5.1622 | 4.1858 | 2.5718 | 53.3876 | 14.5885 | 26.7739 | 7.2628 | 1.0503 | 43549.1641 | 4.637 | 0 | 92.5957 | 1.3472 | 15.5226 | 327.9519 | 0.6725 | 0.5835 | 12.8202 | 88.0343 | 125.8198 | 79668.0313 | 541.996 | 25768.7109 | 3.619 | 19034.0156 | 665.1136 | 16676.6113 | 3906.604 | 100.6409
MEP139 |  | SRM-1633b | Schreiber & Kerchusky | Kerchusky, Sarah | South America | Peru | Ica | Nasca | Las Trancas Valley | Zorropata | N90-48 (UCSB) | pottery | polychrome | Loro | open - bowl | - | slipped | light grayish red | very fine sand |  | Nasca Local | Excavation | 9:C, Level 2 | Middle Horizon | A.D. 700-1000 | yes |  |  |  | MEP139 | LMB1 | 2016-07-10 | LDW2-s | 2016-07-13 | 6.787 | 26.1051 | 0.3766 | 21.3576 | 5.1053 | 3.5764 | 2.6599 | 55.075 | 12.6503 | 29.5003 | 9.1155 | 1.0303 | 38564.2109 | 5.5286 | 0 | 98.7425 | 1.2014 | 16.4224 | 328.6588 | 0.7058 | 0.5969 | 13.5619 | 110.7253 | 138.5732 | 79449.0469 | 622.7231 | 24146.168 | 3.5245 | 19782.3496 | 703.5471 | 18354.2305 | 3932.2776 | 110.0915
MEP140 |  | SRM-1633b | Schreiber & Kerchusky | Kerchusky, Sarah | South America | Peru | Ica | Nasca | Las Trancas Valley | Zorropata | N90-48 (UCSB) | pottery | polychrome | Loro | olla | slipped | - | dark brown | medium coarse sand |  | Nasca Local | Excavation | 9:C, Level 2 E65 N120 Ele 112 | Middle Horizon | A.D. 700-1000 | yes |  |  |  | MEP140 | LMB1 | 2016-07-10 | LDW2-s | 2016-07-13 | 7.065 | 25.4261 | 0.3358 | 20.069 | 4.7143 | 2.8796 | 2.3283 | 50.5717 | 11.1143 | 25.3209 | 5.9521 | 0.9994 | 36561.7813 | 6.2558 | 0 | 98.6427 | 1.2739 | 12.8048 | 300.3149 | 0.6782 | 0.5457 | 12.2568 | 72.5778 | 177.3753 | 79167.0313 | 624.7036 | 22915.1973 | 3.2841 | 22359.293 | 619.277 | 18710.0762 | 3712.4351 | 96.1511
MEP141 |  | SRM-1633b | Schreiber & Kerchusky | Kerchusky, Sarah | South America | Peru | Ica | Nasca | Las Trancas Valley | Zorropata | N90-48 (UCSB) | pottery | polychrome | Loro | open - bowl | slipped | - | Dark red | fine sand |  | Nasca Local | Excavation | 9:C, Level 2 E74 N171 Ele 106 | Middle Horizon | A.D. 700-1000 | yes |  |  |  | MEP141 | LMB1 | 2016-07-10 | LDW2-s | 2016-07-13 | 8.1005 | 26.167 | 0.388 | 22.7176 | 5.4271 | 4.2588 | 2.517 | 54.3744 | 14.9001 | 27.6942 | 8.8781 | 1.12 | 43801.207 | 5.1983 | 0 | 109.3205 | 1.4242 | 16.0759 | 327.4867 | 0.694 | 0.5444 | 14.0499 | 98.1567 | 194.934 | 81651.6328 | 549.7115 | 23907.6641 | 4.0017 | 21496.2891 | 659.179 | 16817.957 | 3869.7747 | 106.771
MEP142 |  | SRM-1633b | Schreiber & Kerchusky | Kerchusky, Sarah | South America | Peru | Ica | Nasca | Las Trancas Valley | Zorropata | N90-48 (UCSB) | pottery | polychrome | Loro | olla | slipped | - | light brown | coarse sand |  | Nasca Local | Excavation | 9:C, Level 2 E113 N172 Ele 88 | Middle Horizon | A.D. 700-1000 | yes |  |  |  | MEP142 | LMB1 | 2016-07-10 | LDW2-s | 2016-07-13 | 6.3074 | 23.7649 | 0.3378 | 19.3579 | 4.6642 | 3.7051 | 2.2117 | 47.9281 | 10.6061 | 22.356 | 6.0392 | 0.9901 | 32530.2598 | 4.9915 | 0 | 96.038 | 1.2817 | 12.8724 | 263.6778 | 0.6603 | 0.5103 | 14.5043 | 69.3962 | 156.9823 | 77451.75 | 629.6346 | 18134.7891 | 3.4124 | 26313.3047 | 523.7073 | 19817.5254 | 2999.8596 | 90.2095
MEP143 |  | SRM-1633b | Schreiber & Kerchusky | Kerchusky, Sarah | South America | Peru | Ica | Nasca | Las Trancas Valley | Zorropata | N90-48 (UCSB) | pottery | polychrome | Loro | closed | slipped | - | light grayish red | fine sand |  | Nasca Local | Excavation | 9:C, Level 2 | Middle Horizon | A.D. 700-1000 | yes |  |  |  | MEP143 | LMB1 | 2016-07-10 | LDW2-s | 2016-07-13 | 5.1 | 27.948 | 0.3289 | 22.3822 | 5.1221 | 2.6473 | 2.0378 | 57.539 | 12.5459 | 29.6316 | 7.8886 | 1.1215 | 45764.4883 | 5.7801 | 0 | 90.1042 | 1.2602 | 16.2732 | 387.4537 | 0.7232 | 0.6093 | 12.6406 | 95.6656 | 172.0685 | 78053.1563 | 658.4237 | 24571.4023 | 3.693 | 18204.4883 | 956.8882 | 18260.3203 | 4118.8838 | 117.0646
MEP144 |  | SRM-1633b | Schreiber & Kerchusky | Kerchusky, Sarah | South America | Peru | Ica | Nasca | Las Trancas Valley | Zorropata | N90-48 (UCSB) | pottery | polychrome | Loro | open - bowl | slipped | - | light grayish red | very fine sand |  | Nasca Local | Excavation | 9:C, E120 N62 Ele 101 | Middle Horizon | A.D. 700-1000 | yes |  |  |  | MEP144 | LMB1 | 2016-07-10 | LDW2-s | 2016-07-13 | 8.6492 | 27.1089 | 0.3721 | 26.0666 | 5.431 | 3.3327 | 2.587 | 55.7701 | 16.5974 | 32.0496 | 8.5469 | 1.1156 | 45934.332 | 5.6327 | 0 | 95.2169 | 1.3591 | 17.2861 | 362.0551 | 0.6874 | 0.639 | 13.9025 | 100.1297 | 206.8314 | 82639.1719 | 570.0768 | 26423.9648 | 3.9361 | 22149.2344 | 899.0242 | 15548.4111 | 4101.7529 | 123.5235
MEP145 |  | SRM-1633b | Schreiber & Kerchusky | Kerchusky, Sarah | South America | Peru | Ica | Nasca | Las Trancas Valley | Zorropata | N90-48 (UCSB) | pottery | polychrome | Loro | unknown - open | slipped | slipped | dark brown | fine sand |  | Nasca Local | Excavation | 9:C, Level 1 E50 N72 Ele 108 | Middle Horizon | A.D. 700-1000 | yes |  |  |  | MEP145 | LMB1 | 2016-07-10 | LDW2-s | 2016-07-13 | 5.9596 | 28.3822 | 0.4002 | 23.8865 | 5.4703 | 3.7392 | 2.8514 | 57.5135 | 15.6033 | 28.6223 | 7.5468 | 1.1471 | 43476.9766 | 6.9863 | 0 | 93.0718 | 1.314 | 16.4544 | 395.1807 | 0.7082 | 0.6295 | 15.8757 | 86.572 | 227.0442 | 80880.0469 | 663.7856 | 25627.8301 | 3.9585 | 18339.5215 | 966.5345 | 17524.0938 | 4695.3364 | 128.1706
MEP146 |  | SRM-1633b | Schreiber & Kerchusky | Kerchusky, Sarah | South America | Peru | Ica | Nasca | Las Trancas Valley | Zorropata | N90-48 (UCSB) | pottery | polychrome | Loro | closed - unknown | slipped | - | light brown | fine sand |  | Nasca Local | Excavation | 9:E, Level 1 | Middle Horizon | A.D. 700-1000 | yes |  |  |  | MEP146 | LMB1 | 2016-07-10 | LDW2-s | 2016-07-13 | 9.5237 | 26.0492 | 0.3592 | 23.234 | 5.2848 | 3.7904 | 3.0963 | 53.424 | 14.8485 | 33.1527 | 6.7147 | 1.0804 | 40942.375 | 6.1821 | 0 | 88.5309 | 1.4108 | 16.8456 | 301.9535 | 0.7192 | 0.6086 | 15.605 | 84.9176 | 167.5884 | 80722.6563 | 651.2125 | 25531.1641 | 3.8178 | 18705.8223 | 769.4188 | 16106.9932 | 4153.0693 | 103.2362
MEP147 |  | SRM-1633b | Schreiber & Kerchusky | Kerchusky, Sarah | South America | Peru | Ica | Nasca | Las Trancas Valley | Zorropata | N90-48 (UCSB) | pottery | polychrome | Loro | open - bowl | slipped | - | Dark red | fine sand |  | Nasca Local | Excavation | 11:D, Feature 1 E157 N140 Ele 76 | Middle Horizon | A.D. 700-1000 | yes |  |  |  | MEP147 | LMB1 | 2016-07-10 | LDW2-s | 2016-07-13 | 11.3899 | 29.1001 | 0.3933 | 25.3804 | 5.4675 | 4.3077 | 2.8483 | 59.2449 | 15.511 | 28.3367 | 6.6186 | 1.0646 | 43046.4922 | 5.1124 | 0 | 82.6069 | 1.4176 | 15.8461 | 321.3542 | 0.6911 | 0.709 | 15.7608 | 84.3282 | 149.9095 | 79337.5 | 588.4592 | 22335.791 | 3.6266 | 24042.8047 | 676.1178 | 18649.9824 | 4300.6543 | 99.3841
MEP148 |  | SRM-1633b | Schreiber & Kerchusky | Kerchusky, Sarah | South America | Peru | Ica | Nasca | Las Trancas Valley | Zorropata | N90-48 (UCSB) | pottery | polychrome | Loro | unknown- open | - | - | light grayish red | very fine sand |  | Nasca Local | Excavation | 11:A, Level 1 | Middle Horizon | A.D. 700-1000 | yes |  |  |  | MEP148 | LMB1 | 2016-07-10 | LDW2-s | 2016-07-13 | 5.2269 | 27.2183 | 0.3619 | 22.0003 | 5.2311 | 3.4211 | 2.1196 | 53.6858 | 12.1352 | 28.4235 | 7.514 | 1.0899 | 40314.4297 | 5.6166 | 0 | 91.5035 | 1.2735 | 15.3469 | 373.7125 | 0.6557 | 0.6284 | 12.8623 | 87.2407 | 148.0575 | 78500.6172 | 644.236 | 24593.8008 | 3.6613 | 18719.0957 | 667.4974 | 19828.082 | 3379.0669 | 108.9652
MEP149 |  | SRM-1633b | Schreiber & Kerchusky | Kerchusky, Sarah | South America | Peru | Ica | Nasca | Las Trancas Valley | Zorropata | N90-48 (UCSB) | pottery | polychrome | Loro | unknown- open | - | - | Dark red | fine sand |  | Nasca Local | Excavation | 11:B, Level 3 E46 N70 Ele 132 | Middle Horizon | A.D. 700-1000 | yes |  |  |  | MEP149 | LMB1 | 2016-07-10 | LDW2-s | 2016-07-13 | 4.3542 | 22.759 | 0.3167 | 22.3805 | 4.7499 | 3.1894 | 1.9401 | 45.8147 | 10.42 | 29.5714 | 7.5995 | 0.9837 | 36268.9102 | 5.1272 | 0 | 86.8957 | 1.1526 | 15.9277 | 351.1196 | 0.6325 | 0.5786 | 12.5556 | 91.3182 | 136.526 | 81028.9844 | 654.9628 | 20040.6934 | 3.4585 | 25670.4922 | 486.1828 | 21588.0605 | 3933.0115 | 145.7495
MEP150 |  | SRM-1633b | Schreiber & Kerchusky | Kerchusky, Sarah | South America | Peru | Ica | Nasca | Las Trancas Valley | Zorropata | N90-48 (UCSB) | pottery | polychrome | Loro | open- bowl | slipped | slipped | light grayish red | fine sand |  | Nasca Local | Excavation | 11:B, Level 1 | Middle Horizon | A.D. 700-1000 | yes |  |  |  | MEP150 | LMB1 | 2016-07-10 | LDW2-s | 2016-07-13 | 9.3098 | 28.0186 | 0.3846 | 23.9741 | 5.5915 | 3.6674 | 2.5012 | 58.3826 | 15.2964 | 32.0321 | 8.905 | 1.1452 | 44564.4102 | 5.3133 | 0 | 103.7296 | 1.5867 | 16.7404 | 297.7167 | 0.7074 | 0.6173 | 15.8563 | 88.2128 | 157.5101 | 81426.8906 | 575.7128 | 24118.2168 | 3.6753 | 19299.0371 | 700.6982 | 15858.1641 | 4191.9365 | 97.2272
MEP151 |  | SRM-1633b | Schreiber & Kerchusky | Kerchusky, Sarah | South America | Peru | Ica | Nasca | Las Trancas Valley | Zorropata | N90-48 (UCSB) | pottery | polychrome | Loro | olla | slipped | - | light grayish red | fine sand |  | Nasca Local | Excavation | 11:C, Level 1 | Middle Horizon | A.D. 700-1000 | yes |  |  |  | MEP151 | LMB1 | 2016-07-10 | LDW2-s | 2016-07-13 | 6.4941 | 24.7614 | 0.3546 | 17.9905 | 4.4072 | 3.6964 | 2.1532 | 46.6856 | 9.8298 | 22.3869 | 5.9999 | 0.9131 | 31425.7598 | 4.4436 | 0 | 104.7609 | 1.4296 | 12.4496 | 292.9073 | 0.6316 | 0.5085 | 16.099 | 66.8377 | 145.1754 | 79514.875 | 622.9562 | 24360.1035 | 3.2318 | 30196.9238 | 565.8015 | 19261.084 | 2837.1194 | 87.532
MEP152 |  | SRM-1633b | Schreiber & Kerchusky | Kerchusky, Sarah | South America | Peru | Ica | Nasca | Las Trancas Valley | Zorropata | N90-48 (UCSB) | pottery | polychrome | Loro | unknown- open | - | - | dark grayish red | fine sand |  | Nasca Local | Excavation | 11:E, Level 1 | Middle Horizon | A.D. 700-1000 | yes |  |  |  | MEP152 | LMB1 | 2016-07-10 | LDW2-s | 2016-07-13 | 7.38 | 28.9012 | 0.3779 | 25.3767 | 5.5871 | 4.1275 | 2.9205 | 57.1269 | 12.8481 | 30.5004 | 7.3262 | 1.1387 | 40830.9922 | 6.198 | 0 | 93.4704 | 1.3118 | 15.7267 | 365.0143 | 0.7055 | 0.661 | 13.2868 | 95.0889 | 188.8826 | 78023.6484 | 772.5723 | 32064.875 | 3.925 | 20719.666 | 733.4951 | 17466.1777 | 4225.9258 | 116.5893
MEP153 |  | SRM-1633b | Schreiber & Kerchusky | Kerchusky, Sarah | South America | Peru | Ica | Nasca | Las Trancas Valley | Zorropata | N90-48 (UCSB) | pottery | polychrome | Loro | closed unknown | slipped | - | Dark red | medium sand |  | Nasca Local | Excavation | 23:D, Level 1 | Middle Horizon | A.D. 700-1000 | yes |  |  |  | MEP153 | LMB1 | 2016-07-10 | LDW2-s | 2016-07-13 | 8.716 | 24.1204 | 0.3428 | 21.1139 | 4.4543 | 3.5732 | 2.2804 | 47.6928 | 9.9081 | 21.4712 | 5.8825 | 0.9138 | 30103.4102 | 4.598 | 0 | 95.0177 | 1.2451 | 11.858 | 267.5412 | 0.6392 | 0.5049 | 12.4636 | 64.5264 | 122.7683 | 76684.2578 | 554.9176 | 20157.877 | 3.0469 | 23383.6133 | 644.8745 | 18518.5352 | 2609.7014 | 88.5621
MEP154 |  | SRM-1633b | Schreiber & Kerchusky | Kerchusky, Sarah | South America | Peru | Ica | Nasca | Las Trancas Valley | Zorropata | N90-48 (UCSB) | pottery | polychrome | Loro | open - bowl | - | slipped | light red | very fine sand |  | Nasca Local | Excavation | 23:A, Level 3 E0 N140 Ele 145 | Middle Horizon | A.D. 700-1000 | yes |  |  |  | MEP154 | LMB1 | 2016-07-10 | LDW2-s | 2016-07-13 | 6.5685 | 26.6376 | 0.3625 | 25.3253 | 5.291 | 3.4801 | 2.7613 | 54.0296 | 13.8832 | 30.0197 | 8.6254 | 1.0836 | 42285.043 | 6.0469 | 0 | 96.6115 | 1.3016 | 16.6636 | 343.5141 | 0.7403 | 0.6055 | 14.0545 | 97.9848 | 177.197 | 82707.4375 | 579.4365 | 23978.459 | 3.7573 | 20006.2832 | 636.5242 | 17066.7539 | 3985.8567 | 116.0471
MEP155 |  | SRM-1633b | Schreiber & Kerchusky | Kerchusky, Sarah | South America | Peru | Ica | Nasca | Las Trancas Valley | Zorropata | N90-48 (UCSB) | pottery | polychrome | Loro | closed - unknown | slipped | - | light brown | very fine sand |  | Nasca Local | Excavation | 33:C, Level 2 | Middle Horizon | A.D. 700-1000 | yes |  |  |  | MEP155 | LMB1 | 2016-07-10 | LDW2-s | 2016-07-13 | 9.9483 | 26.7823 | 0.3373 | 21.5753 | 5.2501 | 3.2725 | 2.4241 | 52.898 | 14.1985 | 28.1315 | 9.284 | 1.0797 | 42639.457 | 5.214 | 0 | 104.1293 | 1.3541 | 17.0145 | 319.6404 | 0.6341 | 0.6072 | 14.264 | 101.1172 | 142.8665 | 85335.1016 | 568.8795 | 22794.8984 | 3.5144 | 19841.1484 | 741.5462 | 14527.7197 | 3506.4883 | 96.381
MEP156 |  | SRM-1633b | Schreiber & Kerchusky | Kerchusky, Sarah | South America | Peru | Ica | Nasca | Las Trancas Valley | Zorropata | N90-48 (UCSB) | pottery | polychrome | Loro | unknown - open | slipped | - | Dark red | very fine sand |  | Nasca Local | Excavation | 33:C, Level 4 | Middle Horizon | A.D. 700-1000 | yes |  |  |  | MEP156 | LMB1 | 2016-07-10 | LDT1-s | 2016-07-14 | 11.9232 | 33.0341 | 0.4265 | 27.1111 | 5.9931 | 5.2393 | 2.8611 | 69.2067 | 16.8487 | 27.6327 | 9.1712 | 1.1172 | 49120.1055 | 7.7284 | 0 | 113.8827 | 1.4328 | 16.8653 | 308.983 | 0.6973 | 0.6999 | 16.6951 | 103.7936 | 219.994 | 89866.6406 | 627.27 | 25328.1641 | 4.1598 | 19192.7227 | 1243.7928 | 17731.6172 | 3477.8293 | 147.8603
MEP157 |  | SRM-1633b | Schreiber & Kerchusky | Kerchusky, Sarah | South America | Peru | Ica | Nasca | Las Trancas Valley | Zorropata | N90-48 (UCSB) | pottery | polychrome | Loro | olla | slipped | - | dark brown | medium sand |  | Nasca Local | Excavation | 33:D, Level 6 E42 N123 Ele 7 | Middle Horizon | A.D. 700-1000 | yes |  |  |  | MEP157 | LMB1 | 2016-07-10 | LDT1-s | 2016-07-14 | 7.2893 | 29.0171 | 0.3547 | 16.6293 | 5.3307 | 5.0711 | 2.2448 | 57.4263 | 15.136 | 30.6881 | 5.7475 | 1.1096 | 50651.2539 | 7.2587 | 0 | 80.3766 | 1.4305 | 15.7242 | 310.6785 | 0.7471 | 0.5225 | 33.7691 | 84.6524 | 218.0782 | 82872.7656 | 579.6268 | 27848.7246 | 3.6369 | 20571.0313 | 1100.1573 | 19969.2676 | 5615.2363 | 173.9241
MEP158 |  | SRM-1633b | Schreiber & Kerchusky | Kerchusky, Sarah | South America | Peru | Ica | Nasca | Las Trancas Valley | Zorropata | N90-48 (UCSB) | pottery | polychrome | Loro | olla | slipped | - | light red | medium coarse sand |  | Nasca Local | Excavation | 33:D, Feature 2 | Middle Horizon | A.D. 700-1000 | yes |  |  |  | MEP158 | LMB1 | 2016-07-10 | LDT1-s | 2016-07-14 | 6.8011 | 28.115 | 0.3683 | 24.885 | 5.1051 | 3.6237 | 2.3782 | 55.9607 | 12.2601 | 27.8379 | 5.9396 | 1.0389 | 37051.2422 | 6.443 | 36.6504 | 91.8519 | 1.1424 | 13.9422 | 341.1009 | 0.6603 | 0.5621 | 12.4853 | 76.609 | 185.0203 | 84963.1094 | 590.4229 | 25811.8223 | 3.508 | 19482.5547 | 716.9388 | 20351.7988 | 3252.4255 | 117.1126
MEP159 |  | SRM-1633b | Schreiber & Kerchusky | Kerchusky, Sarah | South America | Peru | Ica | Nasca | Las Trancas Valley | Zorropata | N90-48 (UCSB) | pottery | polychrome | Loro | open - bowl | slipped | slipped | dark grayish red | very fine sand |  | Nasca Local | Excavation | 33:D, Rasgo 2 E46 N30 Ele 12 | Middle Horizon | A.D. 700-1000 | yes |  |  |  | MEP159 | LMB1 | 2016-07-10 | LDT1-s | 2016-07-14 | 10.3489 | 26.1867 | 0.3581 | 25.142 | 5.2176 | 3.6443 | 2.7938 | 53.3371 | 14.5609 | 26.7148 | 7.4611 | 1.0401 | 40600.9492 | 5.5819 | 0 | 93.5973 | 1.3372 | 15.2795 | 321.2737 | 0.6518 | 0.6191 | 13.7354 | 89.3965 | 117.4117 | 82798.7734 | 549.5432 | 25907.3613 | 3.5676 | 22043.1875 | 875.2748 | 18206.5137 | 3603.4316 | 102.8247
MEP160 |  | SRM-1633b | Schreiber & Kerchusky | Kerchusky, Sarah | South America | Peru | Ica | Nasca | Las Trancas Valley | Zorropata | N90-48 (UCSB) | pottery | polychrome | Loro | open - bowl | slipped | slipped | light brown | very fine sand |  | Nasca Local | Excavation | 33:D, Feature 2 E46 N30 Ele 12 | Middle Horizon | A.D. 700-1000 | yes |  |  |  | MEP160 | LMB1 | 2016-07-10 | LDT1-s | 2016-07-14 | 11.4759 | 29.944 | 0.3743 | 25.5413 | 5.3932 | 3.9004 | 2.1065 | 60.0607 | 14.5976 | 26.4965 | 8.1103 | 1.1056 | 41900.8008 | 4.9104 | 0 | 97.2681 | 1.4304 | 15.7408 | 281.171 | 0.6493 | 0.5907 | 14.5711 | 90.5799 | 126.3633 | 86111.5703 | 553.4719 | 24955.2324 | 3.7572 | 21462.7695 | 897.7034 | 18576.8438 | 4030.6416 | 105.3166
MEP161 |  | SRM-1633b | Schreiber & Kerchusky | Kerchusky, Sarah | South America | Peru | Ica | Nasca | Las Trancas Valley | Zorropata | N90-48 (UCSB) | pottery | polychrome | Loro | unknown - open | - | - | dark brown | very fine sand |  | Nasca Local | Excavation | 33:A, Level 1 | Middle Horizon | A.D. 700-1000 | yes |  |  |  | MEP161 | LMB1 | 2016-07-10 | LDT1-s | 2016-07-14 | 8.5843 | 27.1624 | 0.3682 | 24.3174 | 5.3934 | 3.8881 | 2.5211 | 55.8556 | 15.7937 | 29.1606 | 9.1847 | 1.0781 | 45869.2695 | 4.8688 | 0 | 98.5855 | 1.4411 | 16.6714 | 285.9788 | 0.6878 | 0.6124 | 15.3137 | 91.9231 | 148.4338 | 91869.7109 | 587.0731 | 22531.5684 | 3.9794 | 19894.1504 | 997.5623 | 17704.168 | 4405.4414 | 110.1999
MEP162 |  | SRM-1633b | Schreiber & Kerchusky | Kerchusky, Sarah | South America | Peru | Ica | Nasca | Las Trancas Valley | Zorropata | N90-48 (UCSB) | pottery | polychrome | Loro | unknown - open | slipped | slipped | light brown | very fine sand |  | Nasca Local | Excavation | 33:D, Level 1 | Middle Horizon | A.D. 700-1000 | yes |  |  |  | MEP162 | LMB1 | 2016-07-10 | LDT1-s | 2016-07-14 | 8.8181 | 26.0651 | 0.3713 | 22.3941 | 5.0997 | 3.4 | 2.2849 | 52.6114 | 13.6393 | 27.8941 | 8.8053 | 1.0565 | 41192.8945 | 4.7915 | 0 | 98.1471 | 1.3201 | 16.3523 | 394.1883 | 0.6811 | 0.6367 | 15.2247 | 97.9725 | 143.4925 | 87020.2266 | 563.5604 | 33184.9297 | 3.5413 | 18456.7422 | 774.6021 | 17688.9531 | 3400.1553 | 93.8069
MEP163 |  | SRM-1633b | Schreiber & Kerchusky | Kerchusky, Sarah | South America | Peru | Ica | Nasca | Las Trancas Valley | Zorropata | N90-48 (UCSB) | pottery | polychrome | Loro | flaring bowl | - | slipped | light brown | fine sand |  | Nasca Local | Excavation | RA1, Area 10 Level 2 | Middle Horizon | A.D. 700-1000 | yes |  |  |  | MEP163 | LMB1 | 2016-07-10 | LDT1-s | 2016-07-14 | 8.2052 | 29.709 | 0.3938 | 25.3429 | 5.7271 | 4.0484 | 2.8579 | 60.0801 | 13.7249 | 29.1113 | 8.1437 | 1.1308 | 45827.8398 | 6.5327 | 0 | 91.7192 | 1.2772 | 16.5214 | 347.5255 | 0.708 | 0.6435 | 15.8103 | 96.243 | 207.7237 | 85753.2891 | 642.7219 | 24380.6914 | 3.9892 | 21325.8926 | 1578.3667 | 18482.7676 | 4059.408 | 123.1989
MEP164 |  | SRM-1633b | Schreiber & Kerchusky | Kerchusky, Sarah | South America | Peru | Ica | Nasca | Las Trancas Valley | Zorropata | N90-48 (UCSB) | pottery | polychrome | Loro | open - bowl | - | - | light brown | very fine sand |  | Nasca Local | Excavation | RA1, Area 1 Level 2 | Middle Horizon | A.D. 700-1000 | yes |  |  |  | MEP164 | LMB1 | 2016-07-10 | LDT1-s | 2016-07-14 | 9.5846 | 27.3446 | 0.3676 | 22.7618 | 5.4661 | 3.1558 | 2.6389 | 56.3256 | 16.5286 | 27.8307 | 7.65 | 1.0955 | 45443.6289 | 5.5058 | 0 | 89.8838 | 1.4464 | 16.1891 | 323.1757 | 0.6726 | 0.5548 | 14.8768 | 96.5693 | 142.8635 | 85240.1563 | 613.4059 | 24531.4629 | 3.97 | 19627.8262 | 945.1902 | 17640.7168 | 4392.6611 | 121.3411
MEP165 |  | SRM-1633b | Schreiber & Kerchusky | Kerchusky, Sarah | South America | Peru | Ica | Nasca | Las Trancas Valley | Zorropata | N90-48 (UCSB) | pottery | polychrome | Loro | unknown - open | slipped | - | light brown | very fine sand |  | Nasca Local | Excavation | RA1, Area 1 Level 2 | Middle Horizon | A.D. 700-1000 | yes |  |  |  | MEP165 | LMB1 | 2016-07-10 | LDT1-s | 2016-07-14 | 8.5844 | 24.9725 | 0.3537 | 21.8468 | 5.0091 | 3.0269 | 2.3465 | 50.6294 | 16.6499 | 27.4613 | 8.5425 | 1.1148 | 43708.4453 | 5.6632 | 0 | 86.8259 | 1.1176 | 15.8953 | 325.0054 | 0.6524 | 0.566 | 11.73 | 103.8587 | 191.8954 | 88114.4531 | 597.486 | 26241.3398 | 3.6332 | 16269.1543 | 1123.9067 | 17685.8672 | 3643.2019 | 105.6521
MEP166 |  | SRM-1633b | Schreiber & Kerchusky | Kerchusky, Sarah | South America | Peru | Ica | Nasca | Las Trancas Valley | Zorropata | N90-48 (UCSB) | pottery | polychrome | Loro | closed - unknown | slipped | - | light red | very fine sand |  | Nasca Local | Excavation | RA1, Area 1 Level 2 | Middle Horizon | A.D. 700-1000 | yes |  |  |  | MEP166 | LMB1 | 2016-07-10 | LDT1-s | 2016-07-14 | 9.3649 | 26.1417 | 0.373 | 21.124 | 5.1242 | 3.8105 | 2.7886 | 50.271 | 12.6064 | 29.433 | 7.5736 | 1.0329 | 38753.5156 | 5.8096 | 0 | 83.6032 | 1.2152 | 16.2253 | 348.0807 | 0.7212 | 0.6238 | 15.0989 | 90.0703 | 180.3456 | 84519.1016 | 568.8545 | 27676.5918 | 3.9149 | 16974.7871 | 642.9007 | 17869.0293 | 3867.4829 | 98.5923
MEP167 |  | SRM-1633b | Schreiber & Kerchusky | Kerchusky, Sarah | South America | Peru | Ica | Nasca | Las Trancas Valley | Zorropata | N90-48 (UCSB) | pottery | polychrome | Loro | open - bowl | - | slipped | dark brown | fine sand |  | Nasca Local | Excavation | RA1:D, Area 6 level 2 E42 N112 | Middle Horizon | A.D. 700-1000 | yes |  |  |  | MEP167 | LMB1 | 2016-07-10 | LDT1-s | 2016-07-14 | 4.5006 | 26.2912 | 0.3576 | 20.4898 | 5.0979 | 2.9524 | 2.4463 | 53.8573 | 10.9707 | 27.4317 | 7.1653 | 1.1129 | 38587.5039 | 5.9638 | 0 | 92.3923 | 1.1943 | 14.6964 | 380.8019 | 0.6587 | 0.6031 | 10.6429 | 93.4641 | 163.2753 | 86785.0313 | 688.8549 | 22567.9902 | 4.1357 | 20697.1738 | 679.3711 | 20851.8125 | 4551.1733 | 116.9185
MEP168 |  | SRM-1633b | Schreiber & Kerchusky | Kerchusky, Sarah | South America | Peru | Ica | Nasca | Las Trancas Valley | Zorropata | N90-48 (UCSB) | pottery | polychrome | Loro | closed - unknown | slipped | - | light brown | medium sand |  | Nasca Local | Excavation | RA1:D, Area 2 Level 2 E311 N405 Ele 150 | Middle Horizon | A.D. 700-1000 | yes |  |  |  | MEP168 | LMB1 | 2016-07-10 | LDT1-s | 2016-07-14 | 6.6122 | 28.8874 | 0.3778 | 24.6983 | 5.071 | 4.1324 | 2.7446 | 57.9163 | 11.4284 | 23.5748 | 6.2079 | 1.0161 | 34947.1797 | 5.5772 | 0 | 101.2335 | 1.2976 | 13.5213 | 248.6845 | 0.6761 | 0.604 | 13.4638 | 72.8152 | 185.4097 | 86650.7188 | 641.93 | 21442.2988 | 3.4246 | 19104.0664 | 655.4806 | 19759.2813 | 3727.6189 | 112.0492
MEP169 |  | SRM-1633b | Schreiber & Kerchusky | Kerchusky, Sarah | South America | Peru | Ica | Nasca | Las Trancas Valley | Zorropata | N90-48 (UCSB) | pottery | polychrome | Loro | closed - unknown | slipped | - | light red | very fine sand |  | Nasca Local | Excavation | RA1:C, Area 1 Level 2 Feature 6 | Middle Horizon | A.D. 700-1000 | yes |  |  |  | MEP169 | LMB1 | 2016-07-10 | LDT1-s | 2016-07-14 | 9.4799 | 27.2052 | 0.3717 | 23.4846 | 5.4068 | 3.186 | 2.9266 | 56.3572 | 14.2182 | 25.7501 | 7.4694 | 1.1265 | 44214.3789 | 6.3231 | 0 | 89.1212 | 1.244 | 15.8065 | 326.1103 | 0.69 | 0.6228 | 12.7051 | 95.0118 | 184.1339 | 86291.2344 | 586.843 | 25976.8906 | 4.2785 | 20282.6348 | 836.8392 | 19859.6152 | 3974.4485 | 140.6505
MEP170 |  | SRM-1633b | Schreiber & Kerchusky | Kerchusky, Sarah | South America | Peru | Ica | Nasca | Las Trancas Valley | Zorropata | N90-48 (UCSB) | pottery | polychrome | Loro | open - bowl | slipped | slipped | light brown | very fine sand |  | Nasca Local | Excavation | RA1:C, Surface | Middle Horizon | A.D. 700-1000 | yes |  |  |  | MEP170 | LMB1 | 2016-07-10 | LDT1-s | 2016-07-14 | 11.5076 | 24.2633 | 0.3186 | 17.9821 | 4.725 | 3.3838 | 2.1176 | 50.9542 | 17.5166 | 26.6716 | 7.2528 | 1.013 | 45174.1445 | 5.2934 | 0 | 76.7422 | 1.3828 | 16.2591 | 301.1351 | 0.6954 | 0.5252 | 12.6356 | 101.0609 | 137.5024 | 86980.7656 | 572.0689 | 25788.6484 | 3.6629 | 19926.7012 | 1135.9237 | 18780.6348 | 3652.2571 | 118.659
MEP171 |  | SRM-1633b | Schreiber & Kerchusky | Kerchusky, Sarah | South America | Peru | Ica | Nasca | Las Trancas Valley | Zorropata | N90-48 (UCSB) | pottery | polychrome | Loro | olla | slipped | - | light red | medium fine sand |  | Nasca Local | Excavation | RA1, Level 1 | Middle Horizon | A.D. 700-1000 | yes |  |  |  | MEP171 | LMB1 | 2016-07-10 | LDT1-s | 2016-07-14 | 7.3493 | 25.2374 | 0.3546 | 21.3427 | 4.9759 | 3.5453 | 2.1688 | 50.1125 | 12.9236 | 31.6055 | 7.1033 | 1.0873 | 49372.5625 | 8.3211 | 0 | 85.365 | 1.2618 | 17.3017 | 365.7585 | 0.6679 | 0.5517 | 10.9168 | 104.2236 | 242.8617 | 86324.7891 | 641.4515 | 26572.4414 | 3.6402 | 20285.2637 | 810.1823 | 20337.1914 | 5168.8057 | 174.5178
MEP172 |  | SRM-1633b | Schreiber & Kerchusky | Kerchusky, Sarah | South America | Peru | Ica | Nasca | Las Trancas Valley | Zorropata | N90-48 (UCSB) | pottery | polychrome | Loro | open - bowl | - | slipped | Dark red | very fine sand |  | Nasca Local | Excavation | RA1, Level 1 | Middle Horizon | A.D. 700-1000 | yes |  |  |  | MEP172 | LMB1 | 2016-07-10 | LDT1-s | 2016-07-14 | 7.185 | 32.2657 | 0.3335 | 25.5943 | 5.555 | 3.4333 | 2.3933 | 60.8276 | 11.5423 | 29.3461 | 8.6957 | 1.0552 | 41042.4727 | 5.7175 | 16.0409 | 97.8425 | 1.3709 | 16.559 | 334.1909 | 0.7088 | 0.6609 | 15.5718 | 93.7433 | 186.4551 | 88017.6328 | 642.6478 | 20388.0176 | 4.2629 | 20164.8398 | 646.0154 | 19165.5918 | 4359.1636 | 129.8942
MEP173 |  | SRM-1633b | Schreiber & Kerchusky | Kerchusky, Sarah | South America | Peru | Ica | Nasca | Las Trancas Valley | Zorropata | N90-48 (UCSB) | pottery | polychrome | Loro | unknown - open | slipped | - | light brown | very fine sand |  | Nasca Local | Excavation | RA1, Area 5, Level 2 | Middle Horizon | A.D. 700-1000 | yes |  |  |  | MEP173 | LMB1 | 2016-07-10 | LDT1-s | 2016-07-14 | 6.2269 | 28.1437 | 0.3484 | 22.7507 | 5.0242 | 3.8721 | 2.5011 | 57.5886 | 12.1345 | 29.5818 | 7.7179 | 1.0175 | 38233.9258 | 5.7907 | 0 | 92.5927 | 1.463 | 15.8875 | 391.6461 | 0.7149 | 0.5589 | 15.754 | 78.1464 | 186.3583 | 91881.7578 | 606.2058 | 19840.3965 | 2.9464 | 21029.9453 | 925.8448 | 19362.8887 | 4025.0742 | 113.3779