## Sheet1
ANID | Alt_ID | Standard | Investigator | Source | Region | Country | State/Province | County/District | Subregion | Site_Name | Site_Number | Material | Ware | Ceramic_Type | Form | Exterior_Decoration | Interior_Decoration | Paste_Color | Major_Temper | Minor_Temper | Culture | Context | Provenience | Era/Period | Date_Range | Picture | Comments | Notes | Chemgrp | Spare_ANID | Long_RDF | Long_Date | Short_RDF | Short_Date | As | La | Lu | Nd | Sm | U | Yb | Ce | Co | Cr | Cs | Eu | Fe | Hf | Ni | Rb | Sb | Sc | Sr | Ta | Tb | Th | Zn | Zr | Al | Ba | Ca | Dy | K | Mn | Na | Ti | V
VIW001 |  | SRM-1633a | Williams, Veronica |  | South America | Argentina | Catamarca Province |  | Southern Andes | Potrero-Chaquiago |  | pottery |  | Santamariano | bowl | [11 empty] | base fragment | n/a | unassigned | VIW001 | SPW2 | 1997-09-28 | RES2-S | 1997-09-18 | 11.49516 | 39.16414 | 0.39267 | 35.41891 | 7.33741 | 4.4435 | 2.86902 | 82.07143 | 16.67304 | 65.29987 | 35.16698 | 1.45437 | 46493.97266 | 4.4088 | 0 | 196.00679 | 1.40516 | 17.12265 | 227.66829 | 1.43591 | 0.67965 | 14.42993 | 124.29972 | 133.18831 | 101396.2 | 443.60226 | 12706.07129 | 5.1383 | 39512.27344 | 973.17651 | 13025.29492 | 4725.27393 | 99.77457
VIW002 |  | SRM-1633a | Williams, Veronica |  | South America | Argentina | Catamarca Province |  | Southern Andes | Potrero-Chaquiago |  | pottery |  | Santamariano | bowl | [11 empty] | rim fragment |  | unassigned | VIW002 | SPW2 | 1997-09-28 | RES2-S | 1997-09-18 | 6.54685 | 39.42056 | 0.4535 | 36.89186 | 7.1542 | 5.26533 | 3.39245 | 82.48254 | 15.76934 | 57.82759 | 23.54229 | 1.37058 | 46798.54688 | 6.03073 | 0 | 187.39478 | 1.17568 | 15.10821 | 132.68408 | 1.46545 | 0.47325 | 14.89643 | 104.08691 | 146.8033 | 90870.64844 | 569.99799 | 10712 | 4.81919 | 36799.71094 | 534.99115 | 16665.97852 | 4029.60278 | 117.52496
VIW003 |  | SRM-1633a | Williams, Veronica |  | South America | Argentina | Catamarca Province |  | Southern Andes | Potrero-Chaquiago |  | pottery |  | Santamariano | urn/olla | [11 empty] | base fragment |  | unassigned | VIW003 | SPW2 | 1997-09-28 | RES2-S | 1997-09-18 | 10.99039 | 32.43421 | 0.46069 | 30.54522 | 6.70066 | 10.58862 | 2.34906 | 70.12243 | 13.26245 | 43.99362 | 19.70705 | 1.0829 | 36936.95703 | 4.28936 | 0 | 203.12752 | 0.82182 | 13.11913 | 155.24309 | 2.18582 | 0.39848 | 19.43115 | 104.09983 | 116.6496 | 88698.84375 | 340.93011 | 17426 | 4.6897 | 42957.29688 | 1060.93652 | 15859.99512 | 3192.48193 | 90.30263
VIW004 |  | SRM-1633a | Williams, Veronica |  | South America | Argentina | Catamarca Province |  | Southern Andes | Potrero-Chaquiago |  | pottery |  | Santamariano | bowl | [11 empty] | rim fragment |  | VIW-5 | VIW004 | SPW2 | 1997-09-28 | RES2-S | 1997-09-18 | 11.665 | 42.16653 | 0.40631 | 34.34136 | 7.59632 | 5.66989 | 2.54795 | 90.38046 | 16.21538 | 52.30148 | 18.30489 | 1.43107 | 44572.99219 | 4.91339 | 32.76291 | 180.31465 | 0.73658 | 14.85485 | 158.58128 | 1.6312 | 0.47875 | 16.82687 | 98.57157 | 151.83815 | 91935.52344 | 438.73187 | 24181.83789 | 5.08549 | 36364.64063 | 1055.64905 | 19097.07031 | 4358.84912 | 99.43561
VIW005 |  | SRM-1633a | Williams, Veronica |  | South America | Argentina | Catamarca Province |  | Southern Andes | Potrero-Chaquiago |  | pottery |  | Santamariano | bowl | [11 empty] | rim fragment |  | unassigned | VIW005 | SPW2 | 1997-09-28 | RES2-S | 1997-09-18 | 9.26526 | 39.11402 | 0.45432 | 34.5433 | 7.07008 | 5.69008 | 2.86471 | 77.88084 | 15.03512 | 54.87917 | 21.83734 | 1.29101 | 44236.92578 | 5.60068 | 0 | 181.04944 | 1.10074 | 14.26755 | 138.63876 | 1.43317 | 0.44543 | 14.25894 | 90.16693 | 135.40804 | 81687.0625 | 528.59869 | 11184 | 4.83096 | 34191.69531 | 477.84625 | 16846.77148 | 4415.34473 | 103.7965
VIW006 |  | SRM-1633a | Williams, Veronica |  | South America | Argentina | Catamarca Province |  | Southern Andes | Potrero-Chaquiago |  | pottery |  | Santamariano | urn/olla | [11 empty] | neck fragment |  | VIW-5 | VIW006 | SPW2 | 1997-09-28 | RES2-S | 1997-09-18 | 12.16248 | 45.69379 | 0.42169 | 40.72707 | 7.97466 | 5.45135 | 2.52808 | 93.66944 | 15.73841 | 53.54287 | 16.48905 | 1.48642 | 44626.02734 | 5.4321 | 35.77008 | 171.79803 | 0.69988 | 15.16075 | 307.33508 | 1.61365 | 1.17623 | 16.70431 | 110.64922 | 139.98566 | 89681.53125 | 457.20813 | 17928.68164 | 5.43241 | 42142.69531 | 995.76868 | 15441.79395 | 4637.17578 | 106.86796
VIW007 |  | SRM-1633a | Williams, Veronica |  | South America | Argentina | Catamarca Province |  | Southern Andes | Potrero-Chaquiago |  | pottery |  | Santamariano | bowl | [11 empty] | base fragment |  | unassigned | VIW007 | SPW2 | 1997-09-28 | RES2-S | 1997-09-18 | 8.50909 | 38.76183 | 0.45087 | 33.17864 | 7.00729 | 8.0021 | 2.56423 | 79.49196 | 15.21804 | 56.71574 | 24.89424 | 1.27932 | 45235.16797 | 5.70645 | 44.27178 | 186.46913 | 1.10309 | 14.81664 | 193.40488 | 1.43278 | 0.45664 | 14.03694 | 96.37451 | 156.08733 | 84577.92969 | 392.07928 | 9999.29102 | 5.23589 | 34669.67188 | 548.43488 | 15469.01465 | 5089.43701 | 110.2809
VIW008 |  | SRM-1633a | Williams, Veronica |  | South America | Argentina | Catamarca Province |  | Southern Andes | Potrero-Chaquiago |  | pottery |  | Santamariano | bowl | [11 empty] | base fragment |  | VIW-5 | VIW008 | SPW2 | 1997-09-28 | RES2-S | 1997-09-18 | 11.87638 | 40.47536 | 0.39537 | 32.62368 | 7.4472 | 5.73894 | 2.38003 | 88.05575 | 16.83237 | 50.73476 | 18.51259 | 1.37353 | 46301.10156 | 5.19906 | 0 | 179.60924 | 0.83754 | 15.32191 | 200.78108 | 1.65837 | 0.47418 | 17.68939 | 109.78567 | 120.81983 | 91900.45313 | 453.66827 | 21837.55664 | 4.57548 | 36626.14063 | 1580.20557 | 16791.05859 | 4559.23682 | 108.42694
VIW009 |  | SRM-1633a | Williams, Veronica |  | South America | Argentina | Catamarca Province |  | Southern Andes | Potrero-Chaquiago |  | pottery |  | Santamariano | bowl | [11 empty] | base fragment |  | VIW-5 | VIW009 | SPW2 | 1997-09-28 | RES2-S | 1997-09-18 | 8.59255 | 44.77245 | 0.37821 | 35.34464 | 7.53162 | 6.74323 | 2.2212 | 93.26051 | 15.42521 | 48.06316 | 17.54004 | 1.44278 | 43059.98438 | 4.99432 | 31.21004 | 175.25751 | 0.74531 | 14.22424 | 270.03595 | 1.70472 | 1.32725 | 17.37591 | 105.86602 | 138.70464 | 90668.59375 | 454.92126 | 23817.25977 | 5.6371 | 35754.30469 | 1182.58105 | 18611.05859 | 3665.96216 | 98.88254
VIW010 |  | SRM-1633a | Williams, Veronica |  | South America | Argentina | Catamarca Province |  | Southern Andes | Potrero-Chaquiago |  | pottery |  | Santamariano | urn/olla | [11 empty] | base fragment |  | unassigned | VIW010 | SPW2 | 1997-09-28 | RES2-S | 1997-09-18 | 9.15476 | 37.28112 | 0.49339 | 36.5393 | 7.84143 | 5.12457 | 3.87142 | 81.93466 | 13.43748 | 44.26724 | 15.13372 | 1.24033 | 37352.49609 | 6.12415 | 32.53757 | 191.23801 | 0.9625 | 12.89117 | 104.85825 | 1.32901 | 1.14544 | 16.31475 | 133.40198 | 163.20068 | 82819.17188 | 522.61078 | 9122 | 4.41308 | 36396.75781 | 867.80328 | 15973.36133 | 3668.50293 | 89.55578
VIW011 |  | SRM-1633a | Williams, Veronica |  | South America | Argentina | Catamarca Province |  | Southern Andes | Potrero-Chaquiago |  | pottery |  | Santamariano | bowl | [11 empty] | rim fragment |  | VIW-5 | VIW011 | SPW2 | 1997-09-28 | RES2-S | 1997-09-18 | 10.48743 | 43.97987 | 0.39123 | 37.63087 | 7.54725 | 5.80614 | 2.35854 | 91.06897 | 16.03379 | 49.75481 | 18.25706 | 1.43926 | 44397.74609 | 5.6967 | 0 | 180.23547 | 0.77954 | 14.64012 | 257.58496 | 1.78895 | 0.46982 | 17.5709 | 102.6881 | 148.44342 | 90308.4375 | 572.74011 | 23988 | 4.84935 | 37900.80469 | 1274.71106 | 19032.76563 | 4134.78711 | 91.69927
VIW012 |  | SRM-1633a | Williams, Veronica |  | South America | Argentina | Catamarca Province |  | Southern Andes | Potrero-Chaquiago |  | pottery |  | Santamariano | bowl | [11 empty] | rim fragment |  | VIW-5 | VIW012 | SPW2 | 1997-09-28 | RES2-S | 1997-09-18 | 12.87009 | 40.46938 | 0.40161 | 34.53935 | 7.40976 | 5.33884 | 2.26835 | 85.44659 | 15.76826 | 50.39228 | 17.60087 | 1.38772 | 43803.62891 | 4.79816 | 35.29053 | 172.21597 | 0.64833 | 14.79209 | 161.33328 | 1.60741 | 0.87398 | 16.4857 | 95.31545 | 140.61955 | 88330.32031 | 541.01917 | 28806 | 4.81528 | 36827.63672 | 1096.1814 | 18938.75195 | 3859.03027 | 102.51114
VIW013 |  | SRM-1633a | Williams, Veronica |  | South America | Argentina | Catamarca Province |  | Southern Andes | Potrero-Chaquiago |  | pottery |  | Santamariano | bowl | [11 empty] | rim fragment |  | VIW-5 | VIW013 | SPW2 | 1997-09-28 | RES2-S | 1997-09-18 | 14.28739 | 41.729 | 0.43908 | 37.98367 | 7.64009 | 6.28088 | 2.63824 | 89.41111 | 16.65365 | 55.58303 | 17.8345 | 1.44821 | 44697.86328 | 6.17275 | 70.52214 | 174.69536 | 0.77647 | 15.017 | 260.3298 | 1.59782 | 0.48957 | 16.39692 | 102.11042 | 145.47842 | 93562.39063 | 581.81567 | 20459 | 5.11856 | 38237.98828 | 1071.01111 | 18749.06836 | 4785.5 | 99.67335
VIW014 |  | SRM-1633a | Williams, Veronica |  | South America | Argentina | Catamarca Province |  | Southern Andes | Potrero-Chaquiago |  | pottery |  | Santamariano | bowl | [11 empty] | base fragment |  | unassigned | VIW014 | SPW2 | 1997-09-28 | RES2-S | 1997-09-18 | 8.26624 | 39.13792 | 0.43662 | 34.85402 | 7.11277 | 8.55701 | 2.71347 | 79.36655 | 14.99091 | 54.9125 | 24.63998 | 1.27525 | 44179.16797 | 5.31486 | 28.95824 | 186.37067 | 1.06639 | 14.44154 | 197.91843 | 1.43472 | 0.43203 | 14.05978 | 146.73883 | 167.00075 | 82925.78125 | 698.52612 | 12519.42773 | 4.79367 | 35439.13672 | 539.22113 | 14966.05957 | 4304.71582 | 109.1618
VIW015 |  | SRM-1633a | Williams, Veronica |  | South America | Argentina | Catamarca Province |  | Southern Andes | Potrero-Chaquiago |  | pottery |  | Santamariano | bowl | [11 empty] | base fragment |  | VIW-5 | VIW015 | SPW2 | 1997-09-28 | RES2-S | 1997-09-18 | 11.81702 | 42.15691 | 0.40128 | 35.17371 | 7.62065 | 5.3589 | 2.43257 | 87.50111 | 17.27216 | 51.99836 | 18.77149 | 1.39187 | 47938.52734 | 4.67367 | 0 | 177.7356 | 0.8163 | 15.77951 | 217.1956 | 1.72226 | 0.44849 | 16.86168 | 107.36423 | 125.08653 | 91857.32813 | 460.20377 | 21602.70508 | 4.70691 | 37944.64844 | 1520.80688 | 16391.85938 | 3846.85571 | 116.36654
VIW016 |  | SRM-1633a | Williams, Veronica |  | South America | Argentina | Catamarca Province |  | Southern Andes | Potrero-Chaquiago |  | pottery |  | Santamariano | bowl | [11 empty] | rim fragment |  | VIW-5 | VIW016 | SPW2 | 1997-09-28 | RES2-S | 1997-09-18 | 16.25213 | 42.85255 | 0.43776 | 40.38895 | 7.97965 | 6.26942 | 2.71324 | 91.24883 | 16.65795 | 56.98477 | 17.84698 | 1.48313 | 45276.46094 | 5.8911 | 54.62593 | 175.32063 | 0.77354 | 15.20017 | 340.94827 | 1.65234 | 0.52642 | 16.64485 | 100.88116 | 168.72861 | 91774.76563 | 676.25006 | 21861.95313 | 5.74251 | 37437.54688 | 1014.08026 | 18560.32813 | 4451.55127 | 104.63425
VIW017 |  | SRM-1633a | Williams, Veronica |  | South America | Argentina | Catamarca Province |  | Southern Andes | Potrero-Chaquiago |  | pottery |  | Yocavil polychrome | olla | [11 empty] | base fragment |  | VIW-3 | VIW017 | SPW2 | 1997-09-28 | RES2-S | 1997-09-18 | 11.87392 | 40.9997 | 0.41281 | 33.01066 | 6.64201 | 4.79911 | 2.65438 | 89.2729 | 12.22772 | 39.04549 | 12.33302 | 1.15951 | 39831.48438 | 6.91772 | 0 | 159.36642 | 0.7273 | 13.728 | 197.43163 | 1.6699 | 0.79554 | 16.71686 | 129.20979 | 158.24832 | 91380.0625 | 498.73233 | 13620.02539 | 4.31722 | 31038.64258 | 820.95447 | 14259.52832 | 4047.29053 | 99.38201
VIW018 |  | SRM-1633a | Williams, Veronica |  | South America | Argentina | Catamarca Province |  | Southern Andes | Potrero-Chaquiago |  | pottery |  | Yocavil polychrome | olla | [11 empty] | base fragment |  | VIW-3 | VIW018 | SPW2 | 1997-09-28 | RES2-S | 1997-09-18 | 10.65328 | 37.01021 | 0.40233 | 67.42664 | 6.68541 | 5.03632 | 2.33126 | 88.79019 | 12.37653 | 39.02132 | 12.46071 | 1.21382 | 40006.36719 | 7.55564 | 0 | 165.77684 | 0.72919 | 13.066 | 257.75101 | 1.61408 | 0.40984 | 17.67999 | 90.0235 | 164.0773 | 96967.125 | 564.15472 | 12712.09961 | 4.67234 | 28796.83008 | 808.81964 | 13724.18066 | 3941.8772 | 83.91832
VIW019 |  | SRM-1633a | Williams, Veronica |  | South America | Argentina | Catamarca Province |  | Southern Andes | Potrero-Chaquiago |  | pottery |  | Yocavil polychrome | olla | [11 empty] | base fragment |  | VIW-3 | VIW019 | SPW2 | 1997-09-28 | RES2-S | 1997-09-18 | 9.34577 | 38.02485 | 0.42609 | 34.85287 | 6.95377 | 3.98464 | 2.68841 | 78.08428 | 11.49537 | 39.78633 | 10.12401 | 1.28959 | 35686.4375 | 7.0445 | 53.61472 | 140.37961 | 0.82374 | 12.18904 | 0 | 1.47176 | 0.65826 | 14.30616 | 85.56844 | 171.41997 | 86426.27344 | 706.24951 | 14515 | 4.94465 | 24837.83984 | 739.30194 | 14554.7207 | 4569.21875 | 71.97501
VIW020 |  | SRM-1633a | Williams, Veronica |  | South America | Argentina | Catamarca Province |  | Southern Andes | Potrero-Chaquiago |  | pottery |  | Yocavil polychrome | bowl | [11 empty] | rim fragment |  | VIW-3 | VIW020 | SPW2 | 1997-09-28 | RES2-S | 1997-09-18 | 5.77328 | 39.07429 | 0.44025 | 37.01411 | 7.47049 | 4.45085 | 2.94054 | 81.77029 | 11.9294 | 40.36445 | 11.4634 | 1.3792 | 38071.74609 | 8.43099 | 0 | 156.99011 | 0.78622 | 12.51412 | 360.06476 | 1.57375 | 1.19623 | 16.17758 | 121.4088 | 218.91522 | 85906.875 | 420.50146 | 14643.25781 | 5.04477 | 27600.55469 | 698.21576 | 14331.68262 | 4610.13232 | 89.03841
VIW021 |  | SRM-1633a | Williams, Veronica |  | South America | Argentina | Catamarca Province |  | Southern Andes | Potrero-Chaquiago |  | pottery |  | Yocavil polychrome | olla | [11 empty] | base fragment |  | VIW-3 | VIW021 | SPW2 | 1997-09-28 | RES2-S | 1997-09-18 | 12.10548 | 40.74675 | 0.51417 | 35.87771 | 7.45294 | 5.29094 | 3.34649 | 81.59012 | 11.44356 | 38.06672 | 11.63468 | 1.3409 | 39072.04297 | 6.8054 | 0 | 158.60065 | 0.77029 | 12.9345 | 231.45525 | 1.5612 | 1.18191 | 16.88443 | 87.22809 | 155.90288 | 92143.69531 | 599.3678 | 13788.03125 | 4.77133 | 27190.67383 | 624.60907 | 12794.50977 | 3368.12036 | 75.47082
VIW022 |  | SRM-1633a | Williams, Veronica |  | South America | Argentina | Catamarca Province |  | Southern Andes | Potrero-Chaquiago |  | pottery |  | Yocavil polychrome | olla | [11 empty] | base fragment |  | VIW-3 | VIW022 | SPW2 | 1997-09-28 | RES2-S | 1997-09-18 | 9.26676 | 35.95249 | 0.42979 | 30.89486 | 6.43479 | 4.61156 | 3.07175 | 85.80912 | 12.51259 | 40.41003 | 12.50138 | 1.16793 | 40450.75 | 7.45498 | 0 | 162.19917 | 0.78522 | 13.37011 | 207.49855 | 1.55381 | 0.39776 | 16.9765 | 154.37106 | 170.93938 | 90450.29688 | 440.58795 | 14442.48633 | 4.55565 | 25881.41406 | 828.57281 | 13991.22949 | 3765.91479 | 90.85892
VIW023 |  | SRM-1633a | Williams, Veronica |  | South America | Argentina | Catamarca Province |  | Southern Andes | Potrero-Chaquiago |  | pottery |  | Yocavil polychrome | olla | [11 empty] | base fragment |  | VIW-3 | VIW023 | SPW2 | 1997-09-28 | RES2-S | 1997-09-18 | 10.43675 | 36.06418 | 0.39843 | 62.16379 | 6.45131 | 4.9943 | 2.56793 | 84.34364 | 12.52555 | 37.53807 | 12.12414 | 1.17772 | 39259.32031 | 6.76858 | 0 | 159.18544 | 0.78107 | 12.85518 | 276.79581 | 1.62128 | 0.40529 | 16.85688 | 131.81236 | 173.4819 | 94324.99219 | 506.18982 | 15478 | 4.66999 | 29505.13672 | 810.88037 | 13537.18359 | 3974.38843 | 84.37991
VIW024 |  | SRM-1633a | Williams, Veronica |  | South America | Argentina | Catamarca Province |  | Southern Andes | Potrero-Chaquiago |  | pottery |  | Yocavil polychrome | bowl | [11 empty] | rim fragment |  | VIW-3 | VIW024 | SPW2 | 1997-09-28 | RES2-S | 1997-09-18 | 10.33761 | 37.34026 | 0.4116 | 34.99475 | 6.86444 | 4.3672 | 3.19247 | 88.82745 | 13.09162 | 40.53241 | 12.44016 | 1.25038 | 41309.67188 | 7.16121 | 0 | 159.57567 | 0.81563 | 13.77128 | 371.88708 | 1.63425 | 0.42551 | 16.69018 | 88.52356 | 151.69919 | 96016.92188 | 541.58966 | 12636.6748 | 4.88372 | 25165.92773 | 757.18774 | 13284.67871 | 4303.74268 | 94.70309
VIW025 |  | SRM-1633a | Williams, Veronica |  | South America | Argentina | Catamarca Province |  | Southern Andes | Potrero-Chaquiago |  | pottery |  | Yocavil polychrome | bowl | [11 empty] | rim fragment |  | VIW-3 | VIW025 | SPW2 | 1997-09-28 | RES2-S | 1997-09-18 | 12.04079 | 35.29368 | 0.40717 | 56.51035 | 6.62848 | 4.86867 | 2.73542 | 87.43715 | 13.22428 | 41.79242 | 12.67363 | 1.25251 | 41387.58203 | 7.71048 | 0 | 163.33093 | 1.02747 | 13.92924 | 279.57495 | 1.65191 | 0.99317 | 16.55701 | 123.91356 | 168.62805 | 98117.50781 | 510.45657 | 13895.18848 | 4.83912 | 25717.96875 | 809.04309 | 13959.49707 | 4300.13867 | 91.26971
VIW026 |  | SRM-1633a | Williams, Veronica |  | South America | Argentina | Catamarca Province |  | Southern Andes | Potrero-Chaquiago |  | pottery |  | Yocavil polychrome | bowl | [11 empty] | base fragment |  | VIW-3 | VIW026 | SPW2 | 1997-09-28 | RES2-S | 1997-09-18 | 8.94775 | 39.69348 | 0.42854 | 36.35374 | 7.3683 | 4.33079 | 2.8228 | 88.50113 | 13.03638 | 40.87312 | 12.41695 | 1.36951 | 40956.73047 | 7.52032 | 0 | 157.39275 | 0.8257 | 13.88123 | 307.97687 | 1.57497 | 1.1211 | 16.63504 | 86.30772 | 187.38725 | 95257.9375 | 568.89258 | 12858 | 5.15718 | 26439.83398 | 786.92645 | 13385.13281 | 4553.90332 | 96.1367
VIW027 |  | SRM-1633a | Williams, Veronica |  | South America | Argentina | Catamarca Province |  | Southern Andes | Potrero-Chaquiago |  | pottery |  | Yocavil polychrome | bowl | [11 empty] | base fragment |  | VIW-3 | VIW027 | SPW2 | 1997-09-28 | RES2-S | 1997-09-18 | 11.67173 | 36.24474 | 0.39883 | 59.76825 | 6.47188 | 4.30874 | 2.42203 | 87.96154 | 12.21158 | 38.72886 | 12.35445 | 1.21262 | 40502.5625 | 7.42657 | 0 | 165.05219 | 0.81481 | 13.28106 | 236.11031 | 1.66284 | 0.43968 | 17.4964 | 91.23418 | 173.93295 | 94565 | 597.40729 | 13196 | 4.85937 | 27653.61133 | 794.23254 | 13674.70996 | 3319.4939 | 76.64867
VIW028 |  | SRM-1633a | Williams, Veronica |  | South America | Argentina | Catamarca Province |  | Southern Andes | Potrero-Chaquiago |  | pottery |  | Yocavil polychrome | olla | [11 empty] | base fragment |  | VIW-X | VIW028 | SPW2 | 1997-09-28 | RES2-S | 1997-09-18 | 12.87257 | 30.47929 | 0.41428 | 26.8358 | 6.00679 | 6.41561 | 2.641 | 63.71433 | 8.40113 | 21.9513 | 16.1253 | 0.91626 | 24583.98438 | 6.14117 | 0 | 243.31743 | 0.58365 | 7.60545 | 180.32945 | 1.84475 | 0.46266 | 16.113 | 82.13821 | 163.18564 | 72081.89844 | 188.12465 | 44746.48438 | 5.24554 | 31763.21094 | 696.82416 | 11298.62793 | 2155.85767 | 52.22792
VIW029 |  | SRM-1633a | Williams, Veronica |  | South America | Argentina | Catamarca Province |  | Southern Andes | Potrero-Chaquiago |  | pottery |  | Yocavil polychrome | olla | [11 empty] | base fragment |  | VIW-3 | VIW029 | SPW2 | 1997-09-28 | VAW1-S | 1997-10-17 | 9.09548 | 36.93256 | 0.45957 | 57.38558 | 6.89437 | 5.52831 | 3.01488 | 86.82431 | 11.84899 | 39.19767 | 11.2234 | 1.25407 | 39550.96875 | 7.42786 | 0 | 151.52066 | 0.72696 | 12.92374 | 312.28906 | 1.76685 | 1.13428 | 17.68085 | 141.8712 | 174.3965 | 94922.60156 | 516.92609 | 14747.99609 | 4.75199 | 30873.61719 | 657.94501 | 13503.87305 | 3277.96704 | 95.5174
VIW030 |  | SRM-1633a | Williams, Veronica |  | South America | Argentina | Catamarca Province |  | Southern Andes | Potrero-Chaquiago |  | pottery |  | Famabalasto black-on-red | olla | [11 empty] | base fragment |  | VIW-3 | VIW030 | SPW2 | 1997-09-28 | VAW2-S | 1997-10-17 | 11.46387 | 38.59061 | 0.40606 | 33.49323 | 6.56987 | 5.63628 | 2.62323 | 90.08582 | 12.55467 | 41.0159 | 11.9617 | 1.17985 | 40176.45313 | 7.3137 | 0 | 155.81534 | 0.76554 | 13.77581 | 265.36859 | 1.61772 | 0.56434 | 16.72131 | 95.49174 | 197.39729 | 94278.00781 | 579.85101 | 12868 | 4.74033 | 27127.35742 | 832.04419 | 14150.44141 | 4365.63623 | 92.35806
VIW031 |  | SRM-1633a | Williams, Veronica |  | South America | Argentina | Catamarca Province |  | Southern Andes | Potrero-Chaquiago |  | pottery |  | Famabalasto black-on-red | olla | [11 empty] | base fragment |  | VIW-3 | VIW031 | SPW2 | 1997-09-28 | VAW2-S | 1997-10-17 | 11.98848 | 38.03547 | 0.42416 | 34.5455 | 6.8567 | 4.91748 | 2.80914 | 88.01391 | 12.20925 | 40.12698 | 12.37745 | 1.21058 | 40294.14063 | 7.04416 | 0 | 160.71436 | 0.90893 | 13.35152 | 241.82777 | 1.56103 | 0.42664 | 17.84047 | 85.72689 | 161.81396 | 98398.34375 | 576.46631 | 12299.76172 | 5.42488 | 26494.25195 | 715.90857 | 13735.25586 | 4326.90186 | 94.50784
VIW032 |  | SRM-1633a | Williams, Veronica |  | South America | Argentina | Catamarca Province |  | Southern Andes | Potrero-Chaquiago |  | pottery |  | Famabalasto black-on-red | bowl | [11 empty] | rim fragment |  | VIW-3 | VIW032 | SPW2 | 1997-09-28 | VAW2-S | 1997-10-17 | 16.44872 | 38.7921 | 0.41389 | 63.13704 | 7.18104 | 5.83102 | 2.71916 | 94.20908 | 12.14336 | 38.21416 | 12.2449 | 1.27048 | 40690.66406 | 7.10236 | 0 | 167.86377 | 0.89189 | 13.93513 | 0 | 1.6789 | 0.7948 | 17.94479 | 87.54922 | 146.75624 | 94820 | 539.9303 | 13110 | 5.04162 | 27163 | 763.37933 | 13433.83105 | 4152.68994 | 84.28248
VIW033 |  | SRM-1633a | Williams, Veronica |  | South America | Argentina | Catamarca Province |  | Southern Andes | Potrero-Chaquiago |  | pottery |  | Famabalasto black-on-red | bowl | [11 empty] | rim fragment |  | VIW-3 | VIW033 | VWL2 | 1997-10-27 | VAW2-S | 1997-10-17 | 12.49433 | 38.52879 | 0.45552 | 36.50944 | 7.25733 | 5.81573 | 2.8402 | 85.06407 | 12.22939 | 40.22045 | 11.72114 | 1.36892 | 39034.82031 | 7.59027 | 0 | 153.05353 | 0.7888 | 12.88799 | 331.82751 | 1.52899 | 0.93897 | 16.2162 | 93.45164 | 188.40816 | 90150.14844 | 787.49304 | 15789 | 4.68291 | 27911.53906 | 763.54657 | 14079.74219 | 4254.04199 | 90.2878
VIW034 |  | SRM-1633a | Williams, Veronica |  | South America | Argentina | Catamarca Province |  | Southern Andes | Potrero-Chaquiago |  | pottery |  | Famabalasto black-on-red | olla | [11 empty] | base fragment |  | unassigned | VIW034 | SPW2 | 1997-09-28 | VAW2-S | 1997-10-17 | 5.72973 | 38.35493 | 0.4604 | 37.46925 | 7.47688 | 7.35877 | 2.79406 | 76.60197 | 17.78105 | 61.25719 | 14.16124 | 1.43166 | 48676.12891 | 5.49499 | 42.11295 | 194.63065 | 0.42371 | 16.71315 | 576.6792 | 1.89959 | 1.37904 | 13.89577 | 110.08212 | 166.94868 | 97172.20313 | 572.37317 | 10817 | 5.34948 | 28845.67773 | 1282.70081 | 10351.08594 | 6816.7168 | 114.68977
VIW035 |  | SRM-1633a | Williams, Veronica |  | South America | Argentina | Catamarca Province |  | Southern Andes | Potrero-Chaquiago |  | pottery |  | Famabalasto black-on-red | olla | [11 empty] | base fragment |  | VIW-3 | VIW035 | SPW2 | 1997-09-28 | VAW2-S | 1997-10-17 | 9.62414 | 41.58577 | 0.41103 | 69.26991 | 7.49892 | 5.2825 | 2.74571 | 83.47689 | 12.4317 | 37.87814 | 12.51254 | 1.33134 | 37764 | 7.29817 | 0 | 161.6035 | 0.81238 | 12.40563 | 224.177 | 1.61741 | 1.21389 | 16.84628 | 95.40173 | 172.39409 | 94372.46094 | 475.25104 | 14478.3457 | 5.49349 | 28199.61133 | 842.36444 | 15041.58496 | 4236.24219 | 90.18911
VIW036 |  | SRM-1633a | Williams, Veronica |  | South America | Argentina | Catamarca Province |  | Southern Andes | Potrero-Chaquiago |  | pottery |  | Famabalasto black-on-red | olla | [11 empty] | rim fragment |  | VIW-3 | VIW036 | SPW2 | 1997-09-28 | VAW2-S | 1997-10-17 | 11.6261 | 36.13652 | 0.38564 | 52.1238 | 6.70042 | 5.37113 | 2.67798 | 92.63543 | 12.43081 | 39.50144 | 12.46769 | 1.21475 | 40530.99219 | 7.26303 | 0 | 164.63246 | 0.77833 | 13.32652 | 209.26254 | 1.62714 | 0.41937 | 17.56791 | 97.02673 | 141.60228 | 95262.77344 | 500.15002 | 12304.67871 | 4.78267 | 26675.68945 | 841.25305 | 13580.23242 | 4758.13525 | 103.32085
VIW037 |  | SRM-1633a | Williams, Veronica |  | South America | Argentina | Catamarca Province |  | Southern Andes | Potrero-Chaquiago |  | pottery |  | Famabalasto black-on-red | olla | [11 empty] | base fragment |  | unassigned | VIW037 | SPW2 | 1997-09-28 | VAW2-S | 1997-10-17 | 3.84788 | 35.99953 | 0.42577 | 57.83303 | 7.06405 | 5.66936 | 3.24659 | 76.64345 | 16.9236 | 59.43225 | 13.41421 | 1.43862 | 48001.89063 | 5.54767 | 0 | 183.75241 | 0.5309 | 16.48092 | 200.4782 | 1.88378 | 0.49124 | 14.37473 | 110.25302 | 147.74554 | 94993.875 | 460.38986 | 10386 | 5.18807 | 30161.85352 | 1169.12195 | 10032.20703 | 5137.75049 | 113.92551
VIW038 |  | SRM-1633a | Williams, Veronica |  | South America | Argentina | Catamarca Province |  | Southern Andes | Potrero-Chaquiago |  | pottery |  | Famabalasto black-on-red | bowl | [11 empty] | rim fragment |  | VIW-3 | VIW038 | VRO1 | 1997-10-05 | VAW2-S | 1997-10-17 | 9.31017 | 38.2472 | 0.4709 | 34.63581 | 6.97379 | 5.92485 | 2.78597 | 84.17948 | 12.13104 | 41.85151 | 14.12547 | 1.28382 | 40556.52734 | 7.57509 | 0 | 178.82666 | 0.86587 | 13.51802 | 223.27434 | 1.8579 | 0.95617 | 18.46736 | 92.39223 | 186.18521 | 100535.0625 | 552.08276 | 11704.09766 | 4.95392 | 24926.25977 | 649.63391 | 12982.75684 | 3702.51392 | 93.37666
VIW039 | 2 | SRM-1633a | Williams, Veronica |  | South America | Argentina | Catamarca Province |  | Southern Andes | Potrero-Chaquiago |  | pottery |  | Famabalasto black-on-red | olla | [11 empty] | base fragment |  | VIW-3 | VIW039 | VRO1 | 1997-10-05 | VAW2-S | 1997-10-17 | 10.04561 | 40.28867 | 0.44114 | 31.00567 | 6.69924 | 4.14371 | 2.67532 | 84.33303 | 11.42275 | 39.7536 | 11.37347 | 1.22281 | 37402.70703 | 7.57568 | 0 | 146.95789 | 0.79904 | 12.64495 | 283.65457 | 1.47655 | 0.82895 | 15.41323 | 114.26369 | 163.00151 | 92067.77344 | 632.78326 | 13910 | 5.14418 | 25901.64648 | 697.45239 | 14272.77441 | 4476.22412 | 86.40154
VIW040 | 1 | SRM-1633a | Williams, Veronica |  | South America | Argentina | Catamarca Province |  | Southern Andes | Potrero-Chaquiago |  | pottery |  | Famabalasto black-on-red | glass | [11 empty] | rim fragment |  | VIW-3 | VIW040 | VRO1 | 1997-10-05 | VAW2-S | 1997-10-17 | 12.72737 | 37.18815 | 0.39695 | 33.05197 | 6.7771 | 4.08458 | 2.56425 | 84.08424 | 10.94648 | 38.03779 | 10.60174 | 1.28404 | 38542.40234 | 6.59689 | 0 | 145.88286 | 0.70972 | 12.89878 | 216.02933 | 1.46181 | 0.85529 | 16.09336 | 94.65323 | 189.48032 | 93263.53906 | 531.2771 | 11910.76563 | 4.62347 | 28239.89063 | 671.95404 | 12961.33496 | 3824.92554 | 96.45757
VIW041 | 3 | SRM-1633a | Williams, Veronica |  | South America | Argentina | Catamarca Province |  | Southern Andes | Potrero-Chaquiago |  | pottery |  | Famabalasto black-on-red | bowl | [11 empty] | base fragment |  | VIW-3 | VIW041 | VRO1 | 1997-10-05 | VAW2-S | 1997-10-17 | 9.80062 | 35.71418 | 0.3698 | 30.60632 | 6.12348 | 4.18815 | 2.35368 | 79.69238 | 11.05673 | 39.1283 | 11.61703 | 1.18069 | 37405.91406 | 6.73208 | 0 | 156.35637 | 0.68 | 12.16644 | 300.02542 | 1.60176 | 0.77283 | 16.12773 | 91.73531 | 189.33286 | 90001.54688 | 490.84616 | 14125.81445 | 4.21177 | 28219.43555 | 714.80621 | 13945.96582 | 3856.50171 | 83.18039
VIW042 |  | SRM-1633a | Williams, Veronica |  | South America | Argentina | Catamarca Province |  | Southern Andes | Potrero-Chaquiago |  | pottery |  | Belen black-on--red | urn | [11 empty] | base fragment |  | unassigned | VIW042 | VRO1 | 1997-10-05 | VAW2-S | 1997-10-17 | 16.44406 | 30.47117 | 0.38899 | 29.40152 | 5.99452 | 4.42922 | 2.3901 | 64.51985 | 11.82612 | 38.46035 | 33.05416 | 1.14669 | 35452.41406 | 4.7342 | 0 | 283.31931 | 0.99712 | 13.23907 | 185.1978 | 4.31433 | 0.86152 | 11.50541 | 115.04102 | 135.21663 | 87312.25781 | 405.72235 | 8861.26074 | 5.0241 | 36476.83203 | 729.04401 | 17773.43555 | 3022.36328 | 80.30999
VIW043 |  | SRM-1633a | Williams, Veronica |  | South America | Argentina | Catamarca Province |  | Southern Andes | Potrero-Chaquiago |  | pottery |  | Belen black-on--red | urn | [11 empty] | rim fragment |  | VIW-5 | VIW043 | VRO1 | 1997-10-05 | VAW2-S | 1997-10-17 | 8.47285 | 36.04036 | 0.41272 | 30.97995 | 7.10654 | 4.23868 | 2.48494 | 78.10233 | 18.11409 | 55.88027 | 19.50748 | 1.35232 | 49196.53125 | 4.68776 | 79.41983 | 186.51704 | 0.73586 | 17.23194 | 324.08203 | 1.48748 | 0.87925 | 14.20566 | 135.17676 | 133.709 | 85408.8125 | 398.25293 | 22969.99219 | 4.88138 | 33865.96094 | 983.84076 | 11842.78125 | 4624.64258 | 107.79963
VIW044 |  | SRM-1633a | Williams, Veronica |  | South America | Argentina | Catamarca Province |  | Southern Andes | Potrero-Chaquiago |  | pottery |  | Belen black-on--red | urn | [11 empty] | base fragment |  | unassigned | VIW044 | VRO1 | 1997-10-05 | VAW2-S | 1997-10-17 | 8.30504 | 41.31799 | 0.45056 | 33.07593 | 7.6605 | 5.50242 | 2.72175 | 82.91626 | 16.04564 | 64.13658 | 33.76785 | 1.42406 | 47976.89063 | 4.80308 | 0 | 190.44867 | 1.46694 | 16.61826 | 209.28465 | 1.36827 | 0.98525 | 14.89371 | 143.85497 | 120.96075 | 97356.67969 | 324.9234 | 13336.3125 | 5.4944 | 36294.70313 | 932.75781 | 15511.62988 | 4253.74854 | 119.04775
VIW045 |  | SRM-1633a | Williams, Veronica |  | South America | Argentina | Catamarca Province |  | Southern Andes | Potrero-Chaquiago |  | pottery |  | Belen black-on--red | urn | [11 empty] | base fragment |  | VIW-5 | VIW045 | VRO1 | 1997-10-05 | VAW2-S | 1997-10-17 | 12.49423 | 40.469 | 0.43181 | 35.22071 | 7.7589 | 5.51964 | 2.6505 | 85.96788 | 18.61234 | 61.61325 | 21.90303 | 1.45926 | 51773.60156 | 4.63864 | 0 | 194.02106 | 0.93025 | 18.11661 | 167.82176 | 1.57946 | 0.99002 | 15.35147 | 117.42435 | 129.58737 | 95101.3125 | 459.59897 | 19491 | 5.22575 | 36536.87891 | 1196.55579 | 16054.81641 | 4422.62305 | 117.89133
VIW046 |  | SRM-1633a | Williams, Veronica |  | South America | Argentina | Catamarca Province |  | Southern Andes | Potrero-Chaquiago |  | pottery |  | Belen black-on--red | urn | [11 empty] | base fragment |  | unassigned | VIW046 | VRO1 | 1997-10-05 | VAW2-S | 1997-10-17 | 15.12039 | 52.30952 | 0.41565 | 41.21714 | 8.90478 | 5.21043 | 2.63051 | 110.33061 | 19.10252 | 60.68153 | 22.08511 | 1.57491 | 52142.23828 | 4.41365 | 0 | 186.35165 | 0.90113 | 18.03043 | 133.63474 | 1.52526 | 1.0951 | 18.66462 | 134.62946 | 108.55833 | 94111.5 | 471.87915 | 23927.23242 | 5.49858 | 37273.92188 | 1368.50256 | 15492.7041 | 5310.00928 | 103.61116
VIW047 |  | SRM-1633a | Williams, Veronica |  | South America | Argentina | Catamarca Province |  | Southern Andes | Potrero-Chaquiago |  | pottery |  | Belen black-on--red | urn | [11 empty] | body fragment with mod |  | VIW-8 | VIW047 | VRO1 | 1997-10-05 | VAW2-S | 1997-10-17 | 7.89069 | 40.53459 | 0.42208 | 33.20726 | 7.54132 | 8.21571 | 2.2808 | 89.70251 | 15.24068 | 32.51004 | 19.90887 | 1.21922 | 41735.46484 | 4.62435 | 0 | 206.98549 | 0.65434 | 15.03838 | 196.56239 | 1.98055 | 0.88937 | 18.48046 | 118.09499 | 116.87429 | 88423.29688 | 463.91647 | 23944.23633 | 5.48011 | 30934.96094 | 1090.5802 | 13077.4082 | 3177.60205 | 75.73347
VIW048 |  | SRM-1633a | Williams, Veronica |  | South America | Argentina | Catamarca Province |  | Southern Andes | Potrero-Chaquiago |  | pottery |  | Belen black-on--red | urn | [11 empty] | base fragment |  | unassigned | VIW048 | VRO1 | 1997-10-05 | VAW2-S | 1997-10-17 | 7.65712 | 37.89886 | 0.41999 | 29.95238 | 6.77557 | 3.99324 | 2.82761 | 79.66491 | 15.17935 | 53.20103 | 21.58899 | 1.3168 | 44722.28906 | 5.47186 | 0 | 183.12643 | 1.19769 | 14.55804 | 133.64574 | 1.32465 | 0.90291 | 13.7366 | 92.90268 | 143.85127 | 83366.17188 | 468.94083 | 10220.83203 | 5.13073 | 38819.24609 | 492.15659 | 15600.0166 | 4522.52246 | 110.74408
VIW049 |  | SRM-1633a | Williams, Veronica |  | South America | Argentina | Catamarca Province |  | Southern Andes | Potrero-Chaquiago |  | pottery |  | Belen black-on--red | urn | [11 empty] | base fragment |  | VIW-5 | VIW049 | VRO1 | 1997-10-05 | VAW2-S | 1997-10-17 | 12.95536 | 41.534 | 0.43148 | 36.23865 | 8.1211 | 6.24543 | 2.7642 | 90.40025 | 19.27602 | 60.68587 | 22.09275 | 1.52636 | 52149.73828 | 4.55029 | 0 | 185.59003 | 0.89408 | 18.08042 | 214.75301 | 1.469 | 0.92601 | 16.0656 | 123.45605 | 120.04796 | 93852.91406 | 467.18478 | 22098.79102 | 5.30393 | 36032.28125 | 1350.68726 | 15199.48242 | 4762.44238 | 112.202
VIW050 |  | SRM-1633a | Williams, Veronica |  | South America | Argentina | Catamarca Province |  | Southern Andes | Potrero-Chaquiago |  | pottery |  | Belen black-on--red | bowl | [11 empty] | base fragment |  | unassigned | VIW050 | VRO1 | 1997-10-05 | VAW2-S | 1997-10-17 | 2.18805 | 32.63425 | 0.45569 | 30.28066 | 6.59946 | 3.71937 | 2.95471 | 69.25555 | 19.3513 | 67.58006 | 13.47652 | 1.45216 | 51103.33594 | 5.92653 | 0 | 181.22406 | 0.47234 | 19.88808 | 223.67699 | 1.35764 | 0.93523 | 11.11683 | 123.34779 | 141.17023 | 88881.41406 | 653.94543 | 18341.2832 | 4.92105 | 31741.99805 | 1367.52771 | 12438.75488 | 4747.55811 | 114.59758
VIW051 |  | SRM-1633a | Williams, Veronica |  | South America | Argentina | Catamarca Province |  | Southern Andes | Potrero-Chaquiago |  | pottery |  | Belen black-on--red | urn | [11 empty] | base fragment |  | VIW-6 | VIW051 | VRO1 | 1997-10-05 | VAW2-S | 1997-10-17 | 9.72768 | 35.07993 | 0.3886 | 32.46019 | 6.0161 | 3.96861 | 2.57067 | 73.19099 | 14.64255 | 66.68685 | 86.26752 | 1.20802 | 39255.85156 | 4.13744 | 0 | 217.45619 | 1.59059 | 16.02356 | 126.53858 | 1.89177 | 0.85615 | 12.64535 | 96.74538 | 131.17693 | 117308.9 | 640.46149 | 13257.02637 | 4.77121 | 37149.55469 | 588.1579 | 9903.69922 | 4512.46826 | 117.87244
VIW052 |  | SRM-1633a | Williams, Veronica |  | South America | Argentina | Catamarca Province |  | Southern Andes | Potrero-Chaquiago |  | pottery |  | Belen black-on--red | bowl | [11 empty] | rim fragment |  | VIW-8 | VIW052 | VRO1 | 1997-10-05 | VAW2-S | 1997-10-17 | 8.974 | 39.3914 | 0.48551 | 35.23452 | 7.80815 | 6.7783 | 2.98322 | 84.53941 | 13.88711 | 38.43899 | 21.02998 | 1.37209 | 40122.56641 | 6.05109 | 0 | 197.79681 | 0.67597 | 14.27064 | 277.5802 | 1.88851 | 0.97351 | 16.53837 | 102.98403 | 216.59982 | 86322.67969 | 494.5947 | 24847.18164 | 5.59296 | 30018.89648 | 933.36176 | 14380.82422 | 3868.03223 | 87.07513
VIW053 |  | SRM-1633a | Williams, Veronica |  | South America | Argentina | Catamarca Province |  | Southern Andes | Potrero-Chaquiago |  | pottery |  | Belen black-on--red | urn | [11 empty] | base fragment |  | VIW-9 | VIW053 | VRO1 | 1997-10-05 | VAW2-S | 1997-10-17 | 11.43786 | 38.38011 | 0.42356 | 33.00399 | 7.05977 | 4.91897 | 2.75967 | 80.5537 | 14.52077 | 55.922 | 28.00983 | 1.36723 | 41023.23047 | 4.76358 | 0 | 174.09203 | 1.15343 | 14.79904 | 252.70406 | 1.39793 | 0.87963 | 13.86001 | 90.61871 | 108.03337 | 91499.71094 | 459.18741 | 24810.89258 | 5.39941 | 34377.60156 | 721.79889 | 14299.45605 | 3237.32788 | 100.03408
VIW054 |  | SRM-1633a | Williams, Veronica |  | South America | Argentina | Catamarca Province |  | Southern Andes | Potrero-Chaquiago |  | pottery |  | Belen black-on--red | urn | [11 empty] | base fragment |  | VIW-5 | VIW054 | VRO1 | 1997-10-05 | VAW2-S | 1997-10-17 | 6.0182 | 36.73084 | 0.40496 | 32.58481 | 7.00318 | 4.63382 | 2.61181 | 80.8817 | 19.88568 | 59.68666 | 20.55562 | 1.41097 | 52286.94141 | 5.06036 | 0 | 194.28838 | 0.69665 | 18.29965 | 282.11835 | 1.49596 | 0.98119 | 14.4363 | 108.65985 | 130.99602 | 91334.74219 | 485.47412 | 21610.97852 | 4.78965 | 33705.92969 | 1137.81567 | 12331.54785 | 4161.04688 | 131.12888
VIW055 |  | SRM-1633a | Williams, Veronica |  | South America | Argentina | Catamarca Province |  | Southern Andes | Potrero-Chaquiago |  | pottery |  | Belen black-on--red | urn | [11 empty] | base fragment |  | unassigned | VIW055 | VRO1 | 1997-10-05 | VAW2-S | 1997-10-17 | 11.93961 | 36.47293 | 0.37148 | 32.0446 | 6.71676 | 3.84371 | 2.3838 | 79.08354 | 15.29438 | 47.91434 | 21.03298 | 1.37941 | 44328.50781 | 4.44758 | 0 | 194.86029 | 1.17771 | 15.39241 | 236.38324 | 1.34627 | 0.84703 | 13.16839 | 113.5588 | 107.81616 | 90050.42969 | 628.32263 | 13660 | 4.65832 | 34486.21094 | 753.74066 | 15372.65137 | 3533.14111 | 117.05373
VIW056 |  | SRM-1633a | Williams, Veronica |  | South America | Argentina | Catamarca Province |  | Southern Andes | Potrero-Chaquiago |  | pottery |  | Belen black-on--red | urn | [11 empty] | base fragment |  | VIW-5 | VIW056 | VRO1 | 1997-10-05 | VAW1-S | 1997-10-17 | 11.66209 | 40.27721 | 0.42376 | 35.84031 | 7.66653 | 5.36911 | 2.54605 | 87.22643 | 18.91522 | 61.11186 | 23.60339 | 1.48558 | 51262.76563 | 4.77121 | 0 | 190.94762 | 1.01634 | 17.45572 | 161.57584 | 1.48232 | 1.00258 | 15.1697 | 130.43777 | 133.12393 | 94450.92969 | 433.85709 | 18382 | 4.97743 | 37022.92188 | 1048.05322 | 16106.78418 | 4253.6084 | 124.15176
VIW057 |  | SRM-1633a | Williams, Veronica |  | South America | Argentina | Catamarca Province |  | Southern Andes | Potrero-Chaquiago |  | pottery |  | Yavi Chico polychrome | bowl | [11 empty] | rim fragment |  | unassigned | VIW057 | VRO1 | 1997-10-05 | VAW1-S | 1997-10-17 | 13.5919 | 35.34835 | 0.4252 | 30.15028 | 6.56932 | 5.02552 | 2.81045 | 70.31397 | 9.01135 | 39.17705 | 18.34128 | 1.23387 | 31498.88672 | 7.41852 | 0 | 183.72357 | 0.8936 | 10.45447 | 296.19885 | 1.88909 | 0.84599 | 13.27846 | 108.93842 | 187.12567 | 75687 | 411.39291 | 12323 | 5.30021 | 25610.37695 | 385.82681 | 14222.37793 | 4037.84131 | 89.78684
VIW058 |  | SRM-1633a | Williams, Veronica |  | South America | Argentina | Catamarca Province |  | Southern Andes | Potrero-Chaquiago |  | pottery |  | Yavi Chico polychrome | bowl | [11 empty] | rim fragment |  | unassigned | VIW058 | VRO1 | 1997-10-05 | VAW1-S | 1997-10-17 | 14.83552 | 29.51978 | 0.41929 | 25.08193 | 5.87817 | 5.3618 | 2.82898 | 61.15652 | 6.52456 | 28.30431 | 12.10535 | 0.99124 | 24349.10742 | 7.02178 | 0 | 206.26518 | 0.58078 | 8.21681 | 254.33075 | 1.76603 | 0.95663 | 14.25665 | 68.79457 | 183.08083 | 81115.74219 | 378.42267 | 30911 | 4.89897 | 30828.97461 | 306.73172 | 10859.80273 | 3006.35522 | 87.7298
VIW059 |  | SRM-1633a | Williams, Veronica |  | South America | Argentina | Catamarca Province |  | Southern Andes | Potrero-Chaquiago |  | pottery |  | Yavi Chico polychrome | bowl | [11 empty] | rim fragment |  | unassigned | VIW059 | VRO1 | 1997-10-05 | VAW1-S | 1997-10-17 | 17.37449 | 34.84225 | 0.42765 | 32.32209 | 6.94112 | 4.95999 | 2.57806 | 73.044 | 9.94633 | 38.02317 | 17.88361 | 1.26829 | 31961.67383 | 7.62075 | 0 | 187.45261 | 0.77221 | 10.45645 | 296.82947 | 1.95525 | 0.93903 | 13.47904 | 99.24499 | 216.00775 | 77796.63281 | 408.31717 | 16624 | 5.12074 | 32485.49023 | 477.12402 | 14044.40625 | 3396.00415 | 102.65355
VIW060 |  | SRM-1633a | Williams, Veronica |  | South America | Argentina | Catamarca Province |  | Southern Andes | Potrero-Chaquiago |  | pottery |  | Yavi Chico polychrome | bowl | [11 empty] | base fragment |  | unassigned | VIW060 | VRO1 | 1997-10-05 | VAW1-S | 1997-10-17 | 9.5351 | 43.82737 | 0.40803 | 38.44039 | 7.30332 | 5.37452 | 2.48066 | 90.6172 | 15.57199 | 50.75585 | 17.52593 | 1.42687 | 42406.90234 | 5.72548 | 0 | 178.04243 | 0.72604 | 14.31293 | 340.28644 | 1.58923 | 0.87777 | 16.71712 | 120.83536 | 149.18089 | 90732.53906 | 363.17606 | 28449.50586 | 2.29278 | 37122.85156 | 1041.03333 | 18729.83203 | 2916.84229 | 100.80843
VIW061 |  | SRM-1633a | Williams, Veronica |  | South America | Argentina | Catamarca Province |  | Southern Andes | Potrero-Chaquiago |  | pottery |  | Yavi Chico polychrome | bowl | [11 empty] | rim fragment |  | unassigned | VIW061 | VWL2 | 1997-10-27 | VAW1-S | 1997-10-17 | 12.31132 | 47.13907 | 0.41013 | 37.23023 | 7.72503 | 5.33745 | 2.43304 | 94.57711 | 16.29525 | 50.46711 | 18.92492 | 1.43421 | 45074.89063 | 5.18683 | 0 | 186.36649 | 0.79416 | 15.03781 | 219.12868 | 1.72124 | 0.52441 | 18.58128 | 92.75425 | 165.73877 | 92008.64844 | 286.78171 | 19750 | 4.45446 | 38722.70703 | 1314.0354 | 18065.68945 | 2963.98657 | 71.44772
VIW062 |  | SRM-1633a | Williams, Veronica |  | South America | Argentina | Catamarca Province |  | Southern Andes | Potrero-Chaquiago |  | pottery |  | Yavi Chico polychrome | bowl | [11 empty] | rim fragment |  | unassigned | VIW062 | VRO1 | 1997-10-05 | RES2-S | 1997-09-18 | 9.43936 | 55.04697 | 0.60366 | 54.08477 | 10.22409 | 9.06209 | 3.97139 | 118.40836 | 6.94771 | 23.78567 | 25.69769 | 1.00329 | 26131.7207 | 7.24086 | 0 | 356.57443 | 0.49097 | 7.29553 | 151.80159 | 3.28367 | 1.41038 | 35.98085 | 81.56405 | 207.67661 | 78688.67188 | 286.50485 | 16195.86719 | 8.17391 | 47613.79688 | 703.59076 | 10033.06836 | 3212.26318 | 38.33393
VIW063 |  | SRM-1633a | Williams, Veronica |  | South America | Argentina | Catamarca Province |  | Southern Andes | Potrero-Chaquiago |  | pottery |  | Yavi Chico polychrome | bowl | [11 empty] | rim fragment |  | VIW-X | VIW063 | VRO1 | 1997-10-05 | RES2-S | 1997-09-18 | 13.07099 | 33.90582 | 0.52838 | 33.76273 | 7.29179 | 7.22068 | 3.39437 | 73.82649 | 6.38073 | 24.25388 | 23.0659 | 0.90934 | 26172.18164 | 6.47478 | 0 | 304.95563 | 0.86024 | 8.75909 | 137.87918 | 2.62071 | 1.20973 | 21.06555 | 72.57819 | 150.55487 | 76966.84375 | 235.17488 | 8631.10352 | 6.58282 | 37993.12891 | 365.02682 | 10881.14258 | 2889.43237 | 77.60424
VIW064 |  | SRM-1633a | Williams, Veronica |  | South America | Argentina | Catamarca Province |  | Southern Andes | Potrero-Chaquiago |  | pottery |  | Yavi Chico polychrome | bowl | [11 empty] | rim fragment |  | VIW-X | VIW064 | VRO1 | 1997-10-05 | RES2-S | 1997-09-18 | 16.01869 | 35.80417 | 0.50161 | 32.73182 | 7.57622 | 7.79854 | 3.17728 | 75.05557 | 8.61078 | 31.32953 | 29.48054 | 1.10681 | 28764.0332 | 6.34112 | 0 | 306.29889 | 0.94491 | 9.95064 | 192.02937 | 2.65622 | 1.13186 | 17.40858 | 97.57693 | 177.24921 | 80831.13281 | 341.92654 | 18583.33789 | 6.7375 | 33664.41016 | 667.52924 | 14090.92773 | 3492.4668 | 77.34373
VIW065 |  | SRM-1633a | Williams, Veronica |  | South America | Argentina | Catamarca Province |  | Southern Andes | Potrero-Chaquiago |  | pottery |  | Yavi Chico polychrome | bowl | [11 empty] | rim fragment |  | VIW-5 | VIW065 | VRO1 | 1997-10-05 | RES2-S | 1997-09-18 | 11.18026 | 41.758 | 0.3923 | 35.04085 | 7.18996 | 5.85076 | 2.24567 | 89.21895 | 17.37221 | 52.10709 | 19.26949 | 1.41004 | 46167.26953 | 4.47051 | 0 | 184.18123 | 0.78475 | 15.92806 | 143.33682 | 1.62283 | 0.92433 | 16.97987 | 125.71977 | 165.69408 | 93198.82031 | 445.68054 | 18272.58594 | 4.5458 | 41507.60547 | 1027.06152 | 20604.87891 | 4349.10645 | 102.72392
VIW066 |  | SRM-1633a | Williams, Veronica |  | South America | Argentina | Catamarca Province |  | Southern Andes | Potrero-Chaquiago |  | pottery |  | Yavi Chico polychrome | bowl | [11 empty] | rim fragment |  | VIW-5 | VIW066 | VRO1 | 1997-10-05 | RES2-S | 1997-09-18 | 13.60311 | 42.35184 | 0.39047 | 36.31955 | 7.5257 | 6.38668 | 2.34063 | 88.64686 | 17.08526 | 54.09237 | 19.10991 | 1.3808 | 46716.28516 | 5.33248 | 0 | 178.4119 | 0.81464 | 16.0691 | 160.94038 | 1.61603 | 0.93951 | 17.01569 | 113.28259 | 142.39989 | 94528.3125 | 511.37491 | 18501 | 4.48281 | 32912.25781 | 1054.41541 | 18539.59375 | 3471.12744 | 102.20669
VIW067 |  | SRM-1633a | Williams, Veronica |  | South America | Argentina | Catamarca Province |  | Southern Andes | Potrero-Chaquiago |  | pottery |  | Yavi Chico polychrome | bowl | [11 empty] | rim fragment |  | VIW-5 | VIW067 | VRO1 | 1997-10-05 | RES2-S | 1997-09-18 | 8.17494 | 43.67315 | 0.4487 | 40.04761 | 7.88538 | 5.14844 | 2.8905 | 91.10112 | 16.34654 | 56.15347 | 17.38984 | 1.4585 | 43233.62891 | 6.69919 | 0 | 175.72881 | 0.69105 | 14.94531 | 266.35791 | 1.48973 | 1.01213 | 16.0167 | 105.71956 | 162.46832 | 90782.84375 | 514.96625 | 17889.72852 | 5.71787 | 38429.83594 | 941.49927 | 18428.72461 | 4957.98047 | 95.8204
VIW068 |  | SRM-1633a | Williams, Veronica |  | South America | Argentina | Catamarca Province |  | Southern Andes | Potrero-Chaquiago |  | pottery |  | Yavi Chico polychrome | bowl | [11 empty] | rim fragment |  | VIW-5 | VIW068 | VRO1 | 1997-10-05 | RES2-S | 1997-09-18 | 10.74553 | 39.62418 | 0.3523 | 32.60213 | 6.89992 | 4.88493 | 2.28544 | 83.24958 | 15.62642 | 47.86098 | 16.50134 | 1.30952 | 42811.89844 | 4.55136 | 0 | 168.33015 | 0.76653 | 14.77391 | 211.66418 | 1.60409 | 0.80792 | 15.86316 | 128.55489 | 145.8989 | 87324.46875 | 491.66644 | 18190.43555 | 4.86789 | 36616.80859 | 975.29071 | 16888.57227 | 4083.82666 | 96.42879
VIW069 |  | SRM-1633a | Williams, Veronica |  | South America | Argentina | Catamarca Province |  | Southern Andes | Potrero-Chaquiago |  | pottery |  | Yavi Chico polychrome | bowl | [11 empty] | rim fragment |  | VIW-X | VIW069 | VRO1 | 1997-10-05 | RES2-S | 1997-09-18 | 25.50633 | 34.31845 | 0.44401 | 31.44356 | 7.15333 | 6.0343 | 2.96729 | 74.14892 | 8.51066 | 29.12575 | 14.05967 | 1.06098 | 27641.34961 | 7.00058 | 0 | 254.18608 | 0.69481 | 9.49519 | 249.03929 | 2.06031 | 1.01882 | 18.1753 | 75.76534 | 170.52524 | 82154.28125 | 422.26511 | 17243.80273 | 6.32514 | 36063.29297 | 563.51782 | 12827.10059 | 3810.78223 | 113.25786
VIW070 | 1 | SRM-1633a | Williams, Veronica |  | South America | Argentina | Catamarca Province |  | Southern Andes | Potrero-Chaquiago |  | pottery |  | Yavi Chico polychrome | bowl | [11 empty] | rim fragment |  | VIW-X | VIW070 | VRO1 | 1997-10-05 | RES2-S | 1997-09-18 | 12.25301 | 31.12698 | 0.46035 | 35.50516 | 6.75338 | 6.74824 | 3.21712 | 65.52518 | 6.69078 | 23.67231 | 21.29308 | 0.93001 | 25067.91992 | 6.36846 | 0 | 282.96555 | 0.79907 | 8.62927 | 130.99142 | 2.27257 | 1.0506 | 17.67064 | 78.44483 | 167.42882 | 74018.39844 | 239.5555 | 7066.89453 | 6.18201 | 35528.98047 | 483.74323 | 10995.83789 | 3101.73218 | 70.10519
VIW071 |  | SRM-1633a | Williams, Veronica |  | South America | Argentina | Catamarca Province |  | Southern Andes | Potrero-Chaquiago |  | pottery |  | Yavi Chico polychrome | olla | [11 empty] | base fragment |  | unassigned | VIW071 | VRO1 | 1997-10-05 | RES2-S | 1997-09-18 | 13.35679 | 59.16423 | 0.56581 | 53.36449 | 12.30723 | 10.38151 | 3.21552 | 133.55641 | 15.92247 | 36.22337 | 35.83284 | 1.50985 | 52578.52734 | 5.05105 | 0 | 313.13992 | 0.71074 | 14.01664 | 178.14706 | 3.51114 | 1.61378 | 36.29929 | 171.93701 | 164.80414 | 94976.48438 | 366.28656 | 20448.00977 | 8.36835 | 33645.63672 | 1498.45581 | 15306.92188 | 5718.60791 | 92.46146
VIW072 |  | SRM-1633a | Williams, Veronica |  | South America | Argentina | Catamarca Province |  | Southern Andes | Potrero-Chaquiago |  | pottery |  | Inka Paya | plate | [11 empty] | rim fragment |  | unassigned | VIW072 | VRO1 | 1997-10-05 | RES2-S | 1997-09-18 | 13.85186 | 49.44853 | 0.56651 | 46.06772 | 10.54318 | 4.05304 | 3.94702 | 96.68343 | 18.41098 | 81.57033 | 9.80113 | 2.0646 | 50818.86719 | 5.56989 | 0 | 150.3804 | 1.06801 | 17.82816 | 0 | 1.08036 | 1.50217 | 13.38586 | 126.22405 | 173.86073 | 99192.11719 | 403.47354 | 8635 | 8.71833 | 35329.77344 | 830.48907 | 10821.47461 | 5003.21582 | 129.95676
VIW073 |  | SRM-1633a | Williams, Veronica |  | South America | Argentina | Catamarca Province |  | Southern Andes | Potrero-Chaquiago |  | pottery |  | Inka Paya | plate | [11 empty] | rim fragment |  | VIW-8 | VIW073 | VRO1 | 1997-10-05 | RES2-S | 1997-09-18 | 5.52951 | 45.76616 | 0.40742 | 39.18755 | 8.3568 | 5.79677 | 2.65129 | 99.16718 | 15.55705 | 36.60696 | 13.85565 | 1.52452 | 43446.05469 | 5.17631 | 0 | 173.58888 | 0.60382 | 15.40942 | 346.2092 | 1.51561 | 1.04119 | 18.67586 | 109.45576 | 120.6133 | 91020.53906 | 544.95923 | 24574.51758 | 5.48477 | 28723.69727 | 944.75446 | 19228.63086 | 3479.64844 | 98.76996
VIW074 |  | SRM-1633a | Williams, Veronica |  | South America | Argentina | Catamarca Province |  | Southern Andes | Potrero-Chaquiago |  | pottery |  | Inka Paya | bowl/plate | [11 empty] | rim fragment |  | unassigned | VIW074 | VRO1 | 1997-10-05 | RES2-S | 1997-09-18 | 9.26774 | 42.44353 | 0.43676 | 39.11817 | 7.95831 | 5.50681 | 2.801 | 86.29092 | 16.4117 | 65.24244 | 22.69341 | 1.4817 | 45305.02734 | 4.82453 | 0 | 172.88797 | 1.41608 | 16.11686 | 177.41022 | 1.23982 | 0.99216 | 14.97363 | 134.19337 | 122.17296 | 95786 | 667.45135 | 16203.23047 | 5.24882 | 34485.73438 | 789.36798 | 15958.26855 | 4814.82471 | 107.48392
VIW075 |  | SRM-1633a | Williams, Veronica |  | South America | Argentina | Catamarca Province |  | Southern Andes | Potrero-Chaquiago |  | pottery |  | Inka Paya | bowl/plate | [11 empty] | rim fragment |  | VIW-X | VIW075 | VRO1 | 1997-10-05 | RES2-S | 1997-09-18 | 17.02507 | 32.59852 | 0.47145 | 27.61447 | 7.14815 | 6.57667 | 3.08842 | 72.7966 | 5.8996 | 17.8194 | 17.9292 | 0.88807 | 21051.06055 | 6.63146 | 0 | 306.70239 | 0.64988 | 7.27677 | 167.25978 | 2.293 | 1.15854 | 22.26353 | 62.14364 | 175.46104 | 76861.46094 | 250.69312 | 12684.47949 | 5.88212 | 39298.84375 | 428.84338 | 9375.36426 | 2253.01025 | 62.01741
VIW076 |  | SRM-1633a | Williams, Veronica |  | South America | Argentina | Catamarca Province |  | Southern Andes | Potrero-Chaquiago |  | pottery |  | Inka Paya | bowl/plate | [11 empty] | rim fragment |  | VIW-X | VIW076 | VRO1 | 1997-10-05 | RES2-S | 1997-09-18 | 7.12709 | 35.41702 | 0.4734 | 38.06646 | 7.29412 | 8.31972 | 3.1587 | 74.61738 | 6.70362 | 21.00279 | 25.41602 | 1.00787 | 29278.98242 | 6.22972 | 0 | 300.90359 | 0.55706 | 8.13636 | 272.89828 | 2.55319 | 1.1631 | 20.54972 | 80.72523 | 158.67592 | 83942.83594 | 229.59531 | 13053.83594 | 6.38577 | 36565.66797 | 351.89703 | 14305.56934 | 2249.52246 | 60.5335
VIW077 |  | SRM-1633a | Williams, Veronica |  | South America | Argentina | Catamarca Province |  | Southern Andes | Potrero-Chaquiago |  | pottery |  | Inka Paya | plate | [11 empty] | base fragment |  | VIW-8 | VIW077 | VRO1 | 1997-10-05 | RES2-S | 1997-09-18 | 7.4133 | 47.13665 | 0.45164 | 42.05714 | 8.63699 | 6.49285 | 2.77973 | 101.15665 | 15.6355 | 38.14272 | 13.96715 | 1.55229 | 43744.34766 | 5.04558 | 0 | 173.33026 | 0.61871 | 15.55662 | 238.01854 | 1.58242 | 1.0557 | 18.94662 | 109.67049 | 165.67642 | 87537.08594 | 450.11087 | 22865.59766 | 5.12747 | 29729.9043 | 942.57135 | 18760.84766 | 4371.91992 | 99.24195
VIW078 |  | SRM-1633a | Williams, Veronica |  | South America | Argentina | Catamarca Province |  | Southern Andes | Potrero-Chaquiago |  | pottery |  | Inka Paya | bowl/plate | [11 empty] | rim fragment |  | VIW-X | VIW078 | VRO1 | 1997-10-05 | RES2-S | 1997-09-18 | 12.52658 | 33.86073 | 0.45171 | 35.3361 | 7.27118 | 7.37042 | 2.85205 | 69.73504 | 7.82151 | 20.73591 | 44.19891 | 1.05748 | 26442.07031 | 5.10348 | 0 | 290.12357 | 0.67942 | 9.338 | 162.12975 | 3.54023 | 1.16959 | 17.28049 | 81.12106 | 152.12512 | 78679.94531 | 296.27536 | 59576.39844 | 4.99965 | 30189.66211 | 661.78674 | 15639.10645 | 2210.80103 | 51.97678
VIW079 |  | SRM-1633a | Williams, Veronica |  | South America | Argentina | Catamarca Province |  | Southern Andes | Potrero-Chaquiago |  | pottery |  | Inka Paya | bowl/plate | [11 empty] | base |  | VIW-4 | VIW079 | VRO1 | 1997-10-05 | RES2-S | 1997-09-18 | 11.52881 | 39.92684 | 0.47383 | 35.54767 | 7.79825 | 8.22375 | 3.0181 | 80.70384 | 28.68326 | 74.54642 | 14.71224 | 1.47089 | 43310.50391 | 4.9442 | 74.2601 | 167.29759 | 1.22068 | 17.4636 | 193.83415 | 1.29746 | 0.97904 | 13.21817 | 124.48576 | 133.97733 | 105425.375 | 497.30902 | 12263.19629 | 5.68614 | 27679.58203 | 570.00134 | 5903.86279 | 4480.57031 | 195.18332
VIW080 |  | SRM-1633a | Williams, Veronica |  | South America | Argentina | Catamarca Province |  | Southern Andes | Potrero-Chaquiago |  | pottery |  | Inka Paya | plate | [11 empty] | base |  | VIW-8 | VIW080 | VRO1 | 1997-10-05 | RES2-S | 1997-09-18 | 5.54002 | 45.06921 | 0.43674 | 40.72479 | 8.69864 | 6.35985 | 2.75544 | 96.68917 | 15.39066 | 36.37558 | 13.45831 | 1.47295 | 42513.94141 | 5.30425 | 0 | 171.90541 | 0.53851 | 15.0801 | 332.7822 | 1.45554 | 0.9881 | 20.64891 | 106.39098 | 168.91893 | 92425.125 | 505.32025 | 23998.67383 | 5.46188 | 29407.5918 | 922.79358 | 18491.39453 | 4503.32178 | 86.0738
VIW081 |  | SRM-1633a | Williams, Veronica |  | South America | Argentina | Catamarca Province |  | Southern Andes | Potrero-Chaquiago |  | pottery |  | Inka Paya | bowl/plate | [11 empty] | rim fragment |  | unassigned | VIW081 | VRO1 | 1997-10-05 | RES2-S | 1997-09-18 | 11.02668 | 42.68758 | 0.47185 | 37.57897 | 8.02739 | 5.68486 | 2.75236 | 87.06492 | 16.64741 | 65.75093 | 23.03907 | 1.56568 | 46061.49609 | 4.90824 | 34.18348 | 180.59937 | 1.42788 | 16.37899 | 151.42953 | 1.30131 | 0.98955 | 15.78206 | 136.83862 | 144.96988 | 94375.14063 | 445.21735 | 17322.93359 | 5.24712 | 38854.73828 | 802.74786 | 15161.10254 | 4805.46582 | 113.28223
VIW082 |  | SRM-1633a | Williams, Veronica |  | South America | Argentina | Catamarca Province |  | Southern Andes | Potrero-Chaquiago |  | pottery |  | Inka Paya | bowl/plate | [11 empty] | rim fragment |  | VIW-X | VIW082 | VRO1 | 1997-10-05 | RES2-S | 1997-09-18 | 15.13037 | 41.13869 | 0.51087 | 35.44019 | 8.34524 | 10.38087 | 3.24152 | 91.00884 | 10.02065 | 43.37674 | 26.23364 | 1.29136 | 33000.36719 | 7.44887 | 0 | 310.48666 | 0.86531 | 11.23846 | 187.85028 | 2.79655 | 1.29241 | 21.1985 | 99.85248 | 243.33641 | 87196.02344 | 326.246 | 26969 | 6.73349 | 38750.91797 | 826.65186 | 11578.12402 | 3796.94971 | 92.08226
VIW083 |  | SRM-1633a | Williams, Veronica |  | South America | Argentina | Catamarca Province |  | Southern Andes | Potrero-Chaquiago |  | pottery |  | Provincial Inka (Cusco polychrome) | jar | [11 empty] | base fragment |  | VIW-X | VIW083 | VRO1 | 1997-10-05 | RES2-S | 1997-09-18 | 9.39788 | 35.78772 | 0.41233 | 33.51464 | 5.95987 | 6.71066 | 2.70666 | 71.57725 | 5.54274 | 13.25744 | 23.12988 | 0.80486 | 20313.39453 | 4.78238 | 0 | 354.39807 | 0.40967 | 6.5163 | 181.43712 | 2.58359 | 0.99295 | 17.96592 | 65.32063 | 133.32039 | 75933.10938 | 280.1362 | 39710.41016 | 6.06618 | 44101.79297 | 510.44946 | 13514.92285 | 1941.93298 | 42.11145
VIW084 |  | SRM-1633a | Williams, Veronica |  | South America | Argentina | Catamarca Province |  | Southern Andes | Potrero-Chaquiago |  | pottery |  | Provincial Inka (Cusco polychrome) | plate | [11 empty] | base fragment |  | VIW-5 | VIW084 | VRO1 | 1997-10-05 | RES2-S | 1997-09-18 | 17.1017 | 36.80322 | 0.35803 | 32.84724 | 6.30982 | 4.85046 | 2.33032 | 72.52512 | 13.2202 | 51.59212 | 21.77391 | 1.23192 | 38357.32813 | 3.88185 | 0 | 170.17245 | 1.23201 | 14.25627 | 332.68903 | 1.17314 | 0.85348 | 12.11034 | 99.4256 | 121.93148 | 93551.54688 | 417.8537 | 22482.49609 | 4.55682 | 31628.74023 | 795.37219 | 13430.91602 | 4433.32373 | 83.54919
VIW085 |  | SRM-1633a | Williams, Veronica |  | South America | Argentina | Catamarca Province |  | Southern Andes | Potrero-Chaquiago |  | pottery |  | Provincial Inka (Cusco polychrome) | bowl/plate | [11 empty] | base |  | unassigned | VIW085 | VRO1 | 1997-10-05 | RES2-S | 1997-09-18 | 16.23328 | 46.66455 | 0.38919 | 39.07751 | 7.59488 | 4.25916 | 2.34903 | 93.25727 | 13.64834 | 60.99696 | 14.13503 | 1.44718 | 41497.85547 | 6.42884 | 0 | 169.65141 | 1.17107 | 14.36929 | 298.08914 | 0.96824 | 0.80728 | 14.23074 | 97.91005 | 170.96992 | 101680.9 | 764.71356 | 10920.67969 | 4.46383 | 40900.89844 | 493.64362 | 9151.17383 | 5048.14893 | 129.44759
VIW086 |  | SRM-1633a | Williams, Veronica |  | South America | Argentina | Catamarca Province |  | Southern Andes | Potrero-Chaquiago |  | pottery |  | Provincial Inka (Cusco polychrome) | jar | [11 empty] | base fragment |  | VIW-8 | VIW086 | VRO1 | 1997-10-05 | RES2-S | 1997-09-18 | 14.07195 | 37.52305 | 0.45268 | 35.09953 | 7.24737 | 5.65568 | 2.80856 | 74.33845 | 13.85969 | 36.28662 | 22.85372 | 1.33603 | 36037.72266 | 6.1744 | 0 | 203.543 | 0.71959 | 12.48614 | 256.77295 | 2.41247 | 0.88596 | 12.35831 | 102.99059 | 146.39876 | 79628.44531 | 323.29846 | 25594.41016 | 5.045 | 30160.67188 | 1044.67163 | 16374.89551 | 4459.65234 | 113.43221
VIW087 |  | SRM-1633a | Williams, Veronica |  | South America | Argentina | Catamarca Province |  | Southern Andes | Potrero-Chaquiago |  | pottery |  | Provincial Inka (Cusco polychrome) | jar | [11 empty] | neck fragment |  | VIW-8 | VIW087 | VRO1 | 1997-10-05 | RES2-S | 1997-09-18 | 20.42099 | 38.33208 | 0.41143 | 37.45058 | 7.57715 | 5.35007 | 2.61129 | 79.7182 | 14.06738 | 36.02965 | 33.22685 | 1.37442 | 38127.19141 | 5.07099 | 0 | 265.82791 | 0.85812 | 13.51955 | 262.7746 | 2.7764 | 0.97162 | 13.06509 | 94.87871 | 180.4537 | 85872.6875 | 288.85071 | 22837 | 5.5938 | 34704.36719 | 1625.33179 | 16646.66602 | 3231.07422 | 89.10069
VIW088 |  | SRM-1633a | Williams, Veronica |  | South America | Argentina | Catamarca Province |  | Southern Andes | Potrero-Chaquiago |  | pottery |  | Provincial Inka (Cusco polychrome) | plate | [11 empty] | rim and base |  | VIW-X | VIW088 | VRO2 | 1997-10-05 | RES2-S | 1997-09-18 | 13.51121 | 37.41644 | 0.45996 | 32.53173 | 7.34984 | 6.94154 | 2.92289 | 79.43137 | 8.40849 | 37.25562 | 26.14715 | 1.17973 | 30612.81445 | 6.9963 | 0 | 265.96735 | 0.97917 | 9.8107 | 312.00201 | 2.43632 | 0.5716 | 18.46305 | 137.38972 | 177.963 | 79868.5 | 487.32764 | 21690.57422 | 5.85327 | 35567.58203 | 955.15002 | 13218.62207 | 4248.84229 | 86.9776
VIW089 |  | SRM-1633a | Williams, Veronica |  | South America | Argentina | Catamarca Province |  | Southern Andes | Potrero-Chaquiago |  | pottery |  | Provincial Inka (Cusco polychrome) | jar | [11 empty] | body fragment and handle |  | unassigned | VIW089 | VRO2 | 1997-10-05 | RES2-S | 1997-09-18 | 19.55 | 36.13256 | 0.39029 | 30.2698 | 6.54417 | 4.61847 | 2.36057 | 72.17893 | 13.12545 | 52.70113 | 21.31871 | 1.27014 | 38485.74609 | 4.11543 | 39.68546 | 168.69511 | 1.05241 | 13.99503 | 254.2811 | 1.18518 | 0.45232 | 12.27491 | 101.18076 | 86.83059 | 79331.78125 | 386.85175 | 37248.52344 | 5.86024 | 41791.95313 | 494.34979 | 14418.52246 | 1740.14075 | 45.66862
VIW090 |  | SRM-1633a | Williams, Veronica |  | South America | Argentina | Catamarca Province |  | Southern Andes | Potrero-Chaquiago |  | pottery |  | Provincial Inka (Cusco polychrome) | jar | [11 empty] | handle |  | VIW-4 | VIW090 | VRO2 | 1997-10-05 | RES2-S | 1997-09-18 | 8.52365 | 41.54127 | 0.47122 | 36.06699 | 8.22325 | 3.20561 | 3.76349 | 91.22835 | 18.06636 | 70.13678 | 14.25908 | 1.56441 | 44853.79688 | 6.85015 | 0 | 165.58392 | 1.75736 | 15.2211 | 85.90582 | 1.18375 | 1.2 | 15.22668 | 100.63929 | 175.04567 | 91945.66406 | 438.66827 | 5382 | 6.04378 | 33588.09375 | 869.88135 | 8633.54492 | 4268.4668 | 98.00488
VIW091 |  | SRM-1633a | Williams, Veronica |  | South America | Argentina | Catamarca Province |  | Southern Andes | Potrero-Chaquiago |  | pottery |  | Provincial Inka (Cusco polychrome) | bowl/plate | [11 empty] | rim fragment |  | VIW-X | VIW091 | VRO2 | 1997-10-05 | RES2-S | 1997-09-18 | 9.18765 | 30.80805 | 0.5113 | 27.10862 | 6.56252 | 5.82827 | 3.11693 | 67.12766 | 7.08866 | 25.80422 | 21.99727 | 0.95289 | 26064.38867 | 6.12004 | 0 | 260.77628 | 0.75292 | 8.81099 | 391.32794 | 2.14751 | 0.53336 | 17.79879 | 102.2165 | 151.53722 | 75257.91406 | 402.36404 | 17964.85938 | 6.94277 | 36784.60156 | 566.11316 | 12158.02832 | 3256.60352 | 76.57137
VIW092 |  | SRM-1633a | Williams, Veronica |  | South America | Argentina | Catamarca Province |  | Southern Andes | Potrero-Chaquiago |  | pottery |  | Provincial Inka (Cusco polychrome) | jar | [11 empty] | base fragment |  | VIW-X | VIW092 | VRO2 | 1997-10-05 | RES2-S | 1997-09-18 | 10.703 | 31.27816 | 0.41237 | 27.10978 | 6.61837 | 5.32567 | 2.64718 | 69.86909 | 5.4105 | 13.29205 | 22.55814 | 0.80626 | 20628.15039 | 5.46046 | 0 | 351.59692 | 0.50208 | 6.35197 | 179.87178 | 2.4354 | 0.7527 | 20.70586 | 64.53175 | 136.11024 | 75451.67969 | 375.86377 | 39938.30469 | 5.94677 | 40980.82031 | 489.00217 | 13899.31543 | 2102.34644 | 51.56417
VIW093 |  | SRM-1633a | Williams, Veronica |  | South America | Argentina | Catamarca Province |  | Southern Andes | Potrero-Chaquiago |  | pottery |  | Provincial Inka (Cusco polychrome) | plate | [11 empty] | base fragment |  | unassigned | VIW093 | VRO2 | 1997-10-05 | RES2-S | 1997-09-18 | 23.4898 | 14.37947 | 0.42978 | 18.90952 | 4.71442 | 1.67504 | 2.13289 | 31.23379 | 23.27971 | 21.28691 | 3.47196 | 1.3161 | 68593.83594 | 3.55361 | 0 | 31.60218 | 1.19577 | 19.73628 | 452.00714 | 0.26589 | 0.68789 | 3.43272 | 97.73869 | 75.51842 | 109953.25 | 260.64542 | 27540.79102 | 3.95531 | 12381.39258 | 1284.72791 | 15614.79297 | 5495.0376 | 152.72267
VIW094 |  | SRM-1633a | Williams, Veronica |  | South America | Argentina | Catamarca Province |  | Southern Andes | Potrero-Chaquiago |  | pottery |  | Provincial Inka (Cusco polychrome) | jar | [11 empty] | base fragment |  | VIW-Y | VIW094 | VRO2 | 1997-10-05 | RES2-S | 1997-09-18 | 7.24021 | 74.35877 | 0.79753 | 105.02085 | 14.61204 | 6.54485 | 5.55552 | 151.75978 | 4.18611 | 8.56821 | 26.57694 | 1.22762 | 20230.17969 | 7.53065 | 0 | 392.71918 | 0.70958 | 6.25995 | 68.96987 | 2.9748 | 1.17097 | 49.95053 | 82.69151 | 170.26526 | 78043.13281 | 255.56329 | 7508 | 12.09368 | 46376.47656 | 357.96292 | 6766.39063 | 1575.07886 | 31.17643
VIW095 |  | SRM-1633a | Williams, Veronica |  | South America | Argentina | Catamarca Province |  | Southern Andes | Potrero-Chaquiago |  | pottery |  | Provincial Inka (Cusco red-on-white) | jar | [11 empty] | base fragment |  | VIW-X | VIW095 | VRO2 | 1997-10-05 | BRM2-S | 1997-09-24 | 7.03295 | 37.68246 | 0.51753 | 31.17958 | 8.08416 | 7.64768 | 3.33425 | 83.08905 | 4.47136 | 12.58501 | 30.84048 | 0.78329 | 25300.10938 | 6.34654 | 0 | 395.40643 | 0.45988 | 6.77504 | 150.66289 | 3.16982 | 0.71226 | 27.99565 | 98.11761 | 156.63448 | 85988.09375 | 230.32819 | 15935.97656 | 7.78965 | 44637.60547 | 370.65573 | 13780.90234 | 2207.97656 | 53.47598
VIW096 |  | SRM-1633a | Williams, Veronica |  | South America | Argentina | Catamarca Province |  | Southern Andes | Potrero-Chaquiago |  | pottery |  | Provincial Inka (Cusco red-on-white) | jar | [11 empty] | base fragment |  | unassigned | VIW096 | VRO2 | 1997-10-05 | BRM2-S | 1997-09-24 | 18.48267 | 13.99188 | 0.30812 | 14.6549 | 3.78703 | 1.47973 | 2.03008 | 30.48382 | 12.61809 | 21.192 | 3.32357 | 1.06705 | 53376.92578 | 3.93384 | 0 | 45.49099 | 0.90176 | 17.17381 | 798.34015 | 0.34406 | 0.78713 | 5.42937 | 167.09184 | 97.70258 | 97045.25781 | 318.04849 | 29961.02734 | 3.5447 | 15864.35938 | 994.64703 | 15848.8457 | 4034.21411 | 136.67238
VIW097 |  | SRM-1633a | Williams, Veronica |  | South America | Argentina | Catamarca Province |  | Southern Andes | Potrero-Chaquiago |  | pottery |  | Provincial Inka (Cusco red-on-white) | jar | [11 empty] | base fragment |  | VIW-X | VIW097 | VRO2 | 1997-10-05 | BRM2-S | 1997-09-24 | 8.51983 | 26.73967 | 0.38668 | 24.78927 | 5.53842 | 4.94358 | 2.74435 | 57.13319 | 6.53089 | 20.98915 | 18.85906 | 0.86416 | 26237.90039 | 5.96683 | 0 | 236.61034 | 0.55536 | 7.28742 | 171.29558 | 1.81121 | 0.47203 | 14.85953 | 62.46005 | 146.3609 | 73089.85938 | 222.53691 | 18973.57031 | 5.04072 | 31769.86523 | 277.63599 | 16935.20703 | 2518.09888 | 60.6174
VIW098 |  | SRM-1633a | Williams, Veronica |  | South America | Argentina | Catamarca Province |  | Southern Andes | Potrero-Chaquiago |  | pottery |  | Provincial Inka (Cusco red-on-white) | jar | [11 empty] | base fragment |  | VIW-Y | VIW098 | VRO2 | 1997-10-05 | BRM2-S | 1997-09-24 | 11.38028 | 72.58869 | 0.75065 | 101.40374 | 14.48615 | 6.88881 | 4.83107 | 157.55637 | 4.84289 | 9.33155 | 27.82899 | 1.12313 | 25459.80859 | 8.66455 | 0 | 396.04907 | 0.57551 | 7.1487 | 128.5968 | 3.87606 | 1.23205 | 55.36082 | 72.49223 | 205.05453 | 85480.94531 | 159.03851 | 38045.06641 | 11.64263 | 44866.67188 | 921.49518 | 11612.33789 | 1467.1665 | 33.98871
VIW099 |  | SRM-1633a | Williams, Veronica |  | South America | Argentina | Catamarca Province |  | Southern Andes | Potrero-Chaquiago |  | pottery |  | Provincial Inka (Cusco red-on-white) | bowl | [11 empty] | base fragment |  | VIW-X | VIW099 | VRO2 | 1997-10-05 | BRM2-S | 1997-09-24 | 13.11434 | 31.92251 | 0.43405 | 28.57555 | 6.55679 | 6.22044 | 2.72635 | 69.07642 | 6.94769 | 18.30772 | 16.03711 | 0.89929 | 25327.95898 | 5.23233 | 0 | 260.17084 | 0.6123 | 7.16151 | 165.17264 | 2.03339 | 0.52484 | 18.55366 | 85.78986 | 154.1944 | 75761.94531 | 259.47546 | 30879.76758 | 5.6901 | 36597.46875 | 544.58289 | 15197.00879 | 2610.63672 | 72.12914
VIW100 | 29 | SRM-1633a | Williams, Veronica |  | South America | Argentina | Catamarca Province |  | Southern Andes | Potrero-Chaquiago |  | pottery |  | Provincial Inka (Cusco red-on-white) | jar | [11 empty] | base fragment |  | unassigned | VIW100 | VRO2 | 1997-10-05 | BRM2-S | 1997-09-24 | 8.47654 | 31.16546 | 0.41704 | 31.76737 | 7.09252 | 6.53799 | 2.5108 | 49.09635 | 7.30181 | 28.11212 | 67.792 | 1.18514 | 27410.06641 | 4.23626 | 0 | 483.68906 | 2.24513 | 11.07547 | 79.88189 | 5.38329 | 1.06836 | 10.13606 | 95.48218 | 86.46841 | 99481.64063 | 258.02744 | 13174.69141 | 4.93847 | 35334.38281 | 868.79382 | 18788.46094 | 2529.00171 | 68.41389
VIW101 |  | SRM-1633a | Williams, Veronica |  | South America | Argentina | Catamarca Province |  | Southern Andes | Potrero-Chaquiago |  | pottery |  | Local Inka | jar/olla | [11 empty] | neck fragment |  | unassigned | VIW101 | VRO2 | 1997-10-05 | BRM2-S | 1997-09-24 | 14.28712 | 39.26147 | 0.4282 | 34.4166 | 7.71718 | 3.95444 | 2.56226 | 88.33887 | 17.71491 | 56.51781 | 29.12319 | 1.42652 | 49659.67578 | 4.45509 | 0 | 261.67719 | 1.03047 | 16.97269 | 250.15997 | 1.36044 | 0.95549 | 15.17016 | 112.79603 | 120.69931 | 87976.75781 | 456.34332 | 16043 | 5.18684 | 39234.12109 | 986.62604 | 16500.17188 | 4292.43359 | 127.78411
VIW102 |  | SRM-1633a | Williams, Veronica |  | South America | Argentina | Catamarca Province |  | Southern Andes | Potrero-Chaquiago |  | pottery |  | Local Inka | jar/olla | [11 empty] | rim fragment |  | unassigned | VIW102 | VRO2 | 1997-10-05 | BRM2-S | 1997-09-24 | 12.43234 | 42.43213 | 0.4599 | 38.56469 | 8.48083 | 4.35121 | 2.86627 | 96.77085 | 18.34953 | 56.88356 | 30.05782 | 1.52465 | 50516.13672 | 4.72048 | 0 | 268.1683 | 1.1503 | 17.51681 | 180.30917 | 1.37137 | 1.00354 | 16.31916 | 112.51265 | 130.51227 | 93555.46875 | 350.58905 | 14245.56836 | 5.27287 | 38218.63281 | 997.91888 | 16444.30664 | 4489.98926 | 112.21607
VIW103 |  | SRM-1633a | Williams, Veronica |  | South America | Argentina | Catamarca Province |  | Southern Andes | Potrero-Chaquiago |  | pottery |  | Provincial Inka (black-on-red) | bowl | [11 empty] | rim fragment |  | VIW-5 | VIW103 | VRO2 | 1997-10-05 | BRM2-S | 1997-09-24 | 14.79035 | 42.94368 | 0.409 | 36.34577 | 7.4744 | 6.22184 | 2.45935 | 88.4196 | 15.95119 | 49.90581 | 17.77582 | 1.4271 | 44079.63672 | 5.78214 | 46.371 | 177.03711 | 0.78647 | 14.43012 | 275.76947 | 1.61055 | 1.30136 | 17.02537 | 99.17719 | 155.82295 | 92259.71875 | 644.26892 | 25545.1543 | 5.17311 | 40359.90234 | 1140.72815 | 19562.29102 | 3733.08228 | 103.07404
VIW104 |  | SRM-1633a | Williams, Veronica |  | South America | Argentina | Catamarca Province |  | Southern Andes | Potrero-Chaquiago |  | pottery |  | Provincial Inka (black-on-red) | bowl | [11 empty] | base fragment |  | VIW-X | VIW104 | VRO2 | 1997-10-05 | BRM2-S | 1997-09-24 | 20.80706 | 32.82784 | 0.44387 | 29.65969 | 6.98911 | 5.42089 | 2.88241 | 71.70177 | 5.87643 | 18.72613 | 17.57208 | 0.85957 | 21145.88281 | 5.4147 | 0 | 307.45309 | 0.67146 | 7.10483 | 143.34096 | 2.29751 | 0.76062 | 20.86383 | 54.26252 | 116.02143 | 75276.92188 | 254.05106 | 13894.82813 | 6.21799 | 38519.59375 | 420.53552 | 9364.72266 | 1647.26074 | 66.36066
VIW105 |  | SRM-1633a | Williams, Veronica |  | South America | Argentina | Catamarca Province |  | Southern Andes | Potrero-Chaquiago |  | pottery |  | Provincial Inka (black-on-red) | jar | [11 empty] | neck fragment |  | VIW-5 | VIW105 | VRO2 | 1997-10-05 | BRM2-S | 1997-09-24 | 16.30983 | 40.70246 | 0.41758 | 36.16533 | 7.8208 | 5.08215 | 2.60663 | 89.27413 | 19.60141 | 61.06614 | 21.9673 | 1.49325 | 52065.99219 | 4.94985 | 47.64179 | 184.40839 | 0.85014 | 17.54759 | 160.50598 | 1.45353 | 0.52104 | 15.8939 | 113.41856 | 125.46204 | 96126.30469 | 487.61115 | 23672 | 5.33853 | 38337.86328 | 1346.09448 | 16316.14551 | 5460.26709 | 118.29051
VIW106 |  | SRM-1633a | Williams, Veronica |  | South America | Argentina | Catamarca Province |  | Southern Andes | Potrero-Chaquiago |  | pottery |  | Provincial Inka (black-on-red) | jar | [11 empty] | base fragment |  | VIW-8 | VIW106 | VRO2 | 1997-10-05 | BRM2-S | 1997-09-24 | 4.01629 | 36.97615 | 0.46605 | 35.41092 | 7.25409 | 5.0521 | 3.38728 | 80.17149 | 13.43664 | 35.7848 | 19.75361 | 1.28667 | 39027.56641 | 5.53325 | 47.96563 | 203.218 | 0.5088 | 13.65381 | 228.15714 | 2.00749 | 1.15945 | 16.0077 | 89.17968 | 169.92461 | 86294.19531 | 430.59445 | 26901.06445 | 5.60043 | 31449.42578 | 947.19373 | 15636.69336 | 4358.22998 | 94.11282
VIW107 |  | SRM-1633a | Williams, Veronica |  | South America | Argentina | Catamarca Province |  | Southern Andes | Potrero-Chaquiago |  | pottery |  | Provincial Inka (black-on-red) | bowl | [11 empty] | base fragment |  | unassigned | VIW107 | VRO2 | 1997-10-05 | BRM2-S | 1997-09-24 | 10.68983 | 40.68378 | 0.47502 | 39.23569 | 7.64842 | 5.19792 | 3.30062 | 84.89558 | 17.4117 | 68.48353 | 18.90808 | 1.52429 | 48234.28125 | 4.67992 | 0 | 178.16496 | 1.44451 | 16.75449 | 268.47021 | 1.28737 | 1.24348 | 14.58274 | 124.77484 | 144.46547 | 96432.39844 | 446.513 | 17162.64648 | 5.69942 | 38630.34375 | 817.51941 | 13958.0332 | 3664.22266 | 119.59632
VIW108 |  | SRM-1633a | Williams, Veronica |  | South America | Argentina | Catamarca Province |  | Southern Andes | Potrero-Chaquiago |  | pottery |  | Provincial Inka (black-on-red) | bowl | [11 empty] | base fragment |  | VIW-5 | VIW108 | VRO2 | 1997-10-05 | BRM2-S | 1997-09-24 | 17.59437 | 42.01126 | 0.47445 | 38.64738 | 7.76509 | 7.32098 | 2.80589 | 86.77309 | 16.48397 | 54.63718 | 17.98412 | 1.43927 | 44792.91406 | 5.10872 | 0 | 177.90575 | 0.76023 | 15.20914 | 317.70798 | 1.59672 | 0.52836 | 16.3559 | 102.41906 | 134.42709 | 94139.45313 | 580.81781 | 26468.85352 | 5.81915 | 38329.61719 | 1094.48218 | 18770.70508 | 5111.93164 | 105.12388
VIW109 |  | SRM-1633a | Williams, Veronica |  | South America | Argentina | Catamarca Province |  | Southern Andes | Potrero-Chaquiago |  | pottery |  | Provincial Inka (black-on-red) | bowl | [11 empty] | rim fragment |  | VIW-Y | VIW109 | VRO2 | 1997-10-05 | BRM2-S | 1997-09-24 | 11.58016 | 62.82758 | 0.66883 | 83.22272 | 12.82149 | 6.89889 | 4.35692 | 129.34956 | 5.27955 | 13.27034 | 22.92699 | 1.13081 | 23888.48242 | 7.12482 | 0 | 313.99915 | 0.5437 | 7.14767 | 171.38345 | 2.87896 | 0.98107 | 42.08046 | 88.98425 | 170.0999 | 75816.82813 | 211.87807 | 83979.86719 | 10.3292 | 39677.9375 | 381.49734 | 11063.37988 | 1949.43689 | 43.69893
VIW110 |  | SRM-1633a | Williams, Veronica |  | South America | Argentina | Catamarca Province |  | Southern Andes | Potrero-Chaquiago |  | pottery |  | Provincial Inka (black-on-red) | bowl | [11 empty] | base fragment |  | VIW-X | VIW110 | VRO2 | 1997-10-05 | BRM2-S | 1997-09-24 | 8.03792 | 35.18381 | 0.45468 | 33.79014 | 7.4184 | 6.9451 | 3.0323 | 73.66748 | 6.28092 | 19.28257 | 22.98526 | 0.94747 | 27770.70117 | 6.38846 | 0 | 292.3663 | 0.52849 | 7.604 | 165.27748 | 2.44487 | 0.7994 | 20.80817 | 92.81242 | 163.63365 | 83104.25 | 219.96678 | 15523 | 6.12595 | 38432.65234 | 346.259 | 13529.88086 | 3207.41943 | 64.22326
VIW111 |  | SRM-1633a | Williams, Veronica |  | South America | Argentina | Catamarca Province |  | Southern Andes | Potrero-Chaquiago |  | pottery |  | Provincial Inka (black-on-red) | jar | [11 empty] | base fragment |  | VIW-5 | VIW111 | VRO2 | 1997-10-05 | BRM1-S | 1997-09-24 | 11.59118 | 43.01449 | 0.37546 | 35.14964 | 7.19403 | 5.4506 | 2.35044 | 89.75996 | 15.73169 | 48.94649 | 18.26842 | 1.34387 | 43958.61328 | 5.27051 | 0 | 184.01843 | 0.66024 | 14.89487 | 222.47176 | 1.64112 | 0.41755 | 18.59796 | 102.94578 | 158.87 | 87483.28125 | 526.79309 | 20427 | 4.37053 | 34927.78906 | 930.71979 | 18795.33398 | 3486.00708 | 89.78671
VIW112 |  | SRM-1633a | Williams, Veronica |  | South America | Argentina | Catamarca Province |  | Southern Andes | Potrero-Chaquiago |  | pottery |  | Provincial Inka (black-on-red) | jar | [11 empty] | base fragment |  | VIW-5 | VIW112 | VRO2 | 1997-10-05 | BRM1-S | 1997-09-24 | 9.7746 | 42.34236 | 0.42012 | 37.96208 | 7.67649 | 5.71162 | 2.50301 | 85.61889 | 15.64226 | 51.00396 | 18.35291 | 1.35768 | 43267.39844 | 4.8394 | 64.37451 | 182.67853 | 0.70412 | 15.11135 | 209.38676 | 1.64206 | 0.9554 | 16.88935 | 97.45612 | 125.30305 | 87923.72656 | 518.14954 | 24532 | 5.40206 | 36235.41406 | 1075.98206 | 17548.67578 | 3894.95679 | 87.58752
VIW113 |  | SRM-1633a | Williams, Veronica |  | South America | Argentina | Catamarca Province |  | Southern Andes | Potrero-Chaquiago |  | pottery |  | Provincial Inka (black-on-red) | jar | [11 empty] | base fragment |  | VIW-5 | VIW113 | VRO2 | 1997-10-05 | BRM1-S | 1997-09-24 | 11.85483 | 42.31561 | 0.43478 | 36.69764 | 7.60677 | 5.13992 | 2.53839 | 87.54085 | 15.31522 | 50.79138 | 18.2259 | 1.37276 | 42721.51953 | 5.06178 | 0 | 184.75108 | 0.72429 | 14.97135 | 280.94785 | 1.64824 | 0.59993 | 17.30532 | 100.25242 | 134.79645 | 88641.88281 | 412.96057 | 24468 | 4.99138 | 36194.69531 | 1045.40491 | 17932.1875 | 4728.47559 | 103.45
VIW114 |  | SRM-1633a | Williams, Veronica |  | South America | Argentina | Catamarca Province |  | Southern Andes | Potrero-Chaquiago |  | pottery |  | Provincial Inka (black-on-red) | jar | [11 empty] | base fragment |  | VIW-5 | VIW114 | VRO2 | 1997-10-05 | BRM1-S | 1997-09-24 | 10.64378 | 40.82809 | 0.38945 | 34.23224 | 7.37974 | 5.66447 | 2.428 | 85.81313 | 16.18263 | 50.64493 | 17.96634 | 1.36898 | 43809.4375 | 5.43128 | 0 | 178.30508 | 0.7182 | 14.4619 | 129.30998 | 1.59041 | 0.46961 | 16.63669 | 95.53031 | 117.05875 | 85567.08594 | 514.87671 | 33419 | 5.00852 | 34314.89063 | 1066.90332 | 17528.32227 | 4022.98022 | 90.46391
VIW115 |  | SRM-1633a | Williams, Veronica |  | South America | Argentina | Catamarca Province |  | Southern Andes | Potrero-Chaquiago |  | pottery |  | Provincial Inka (black-on-red) | bowl | [11 empty] | rim fragment |  | VIW-4 | VIW115 | VRO2 | 1997-10-05 | BRM1-S | 1997-09-24 | 9.30036 | 38.93733 | 0.49656 | 36.46973 | 7.58775 | 6.41432 | 3.0447 | 77.23524 | 23.97922 | 72.25337 | 14.38676 | 1.40745 | 42334.47656 | 5.41599 | 51.85007 | 167.68297 | 1.30063 | 17.13902 | 210.26889 | 1.31584 | 0.65074 | 13.43286 | 122.17928 | 120.67626 | 99691.44531 | 376.55383 | 13167 | 5.34933 | 28386.1543 | 524.93463 | 5997.96582 | 4615.64795 | 163.23326
VIW116 |  | SRM-1633a | Williams, Veronica |  | South America | Argentina | Catamarca Province |  | Southern Andes | Potrero-Chaquiago |  | pottery |  | Local Inka | jar | [11 empty] | rim fragment |  | unassigned | VIW116 | VRO2 | 1997-10-05 | BRM1-S | 1997-09-24 | 15.48379 | 39.55239 | 0.42658 | 36.82389 | 7.86001 | 4.01016 | 2.59553 | 87.03836 | 18.07983 | 57.4446 | 29.94391 | 1.48362 | 50851.42188 | 4.65625 | 0 | 267.80402 | 1.05782 | 16.9087 | 161.29549 | 1.39965 | 0.52575 | 15.03586 | 109.32229 | 155.4984 | 90024.14844 | 555.66669 | 17539.99414 | 5.82599 | 34261.01563 | 920.38947 | 15268.84668 | 4639.93506 | 126.59159
VIW117 |  | SRM-1633a | Williams, Veronica |  | South America | Argentina | Catamarca Province |  | Southern Andes | Potrero-Chaquiago |  | pottery |  | Provincial Inka (black-on-buff) | plate | [11 empty] | base fragment |  | VIW-X | VIW117 | VRO2 | 1997-10-05 | BRM1-S | 1997-09-24 | 16.45367 | 31.10842 | 0.48034 | 28.68838 | 6.9538 | 6.45938 | 2.96086 | 70.09607 | 6.46071 | 23.4884 | 19.80588 | 0.88473 | 24524.85547 | 5.91145 | 0 | 265.11221 | 0.76009 | 8.36373 | 272.59622 | 2.24164 | 1.20469 | 18.5426 | 99.13974 | 130.84816 | 73666.53125 | 333.37933 | 14289 | 6.2203 | 29170.96094 | 381.40521 | 11008.67383 | 3272.32373 | 71.58758
VIW118 |  | SRM-1633a | Williams, Veronica |  | South America | Argentina | Catamarca Province |  | Southern Andes | Potrero-Chaquiago |  | pottery |  | Provincial Inka (Cusco buff) | bowl | [11 empty] | base fragment |  | VIW-5 | VIW118 | VRO2 | 1997-10-05 | BRM1-S | 1997-09-24 | 8.7056 | 44.79009 | 0.40648 | 47.97727 | 7.91804 | 5.63628 | 2.52062 | 92.54155 | 15.30904 | 50.20567 | 17.15422 | 1.43169 | 41754.03125 | 5.41735 | 40.43009 | 175.22067 | 0.67892 | 13.85192 | 493.03949 | 1.60714 | 1.10021 | 18.19867 | 89.9147 | 145.88054 | 83144.65625 | 587.81134 | 29039 | 5.29373 | 35031.21875 | 1011.44647 | 18511.04883 | 3556.98901 | 92.28008
VIW119 |  | SRM-1633a | Williams, Veronica |  | South America | Argentina | Catamarca Province |  | Southern Andes | Potrero-Chaquiago |  | pottery |  | Provincial Inka (red slip) | bowl | [11 empty] | rim fragment |  | unassigned | VIW119 | VRO2 | 1997-10-05 | BRM1-S | 1997-09-24 | 12.16506 | 82.98402 | 0.7676 | 124.89355 | 16.78337 | 8.41428 | 5.09464 | 165.11513 | 5.74146 | 12.59325 | 35.50098 | 1.38378 | 31136.36914 | 9.69125 | 0 | 349.51157 | 0.66799 | 8.70458 | 102.89405 | 4.09212 | 1.24666 | 55.27579 | 119.13761 | 200.22208 | 77634.53125 | 138.4865 | 74806 | 12.90963 | 34930.05469 | 576.59766 | 13064.39063 | 2725.8501 | 56.97379
VIW120 |  | SRM-1633a | Williams, Veronica |  | South America | Argentina | Catamarca Province |  | Southern Andes | Potrero-Chaquiago |  | pottery |  | Provincial Inka (red slip) | bowl | [11 empty] | base fragment |  | VIW-5 | VIW120 | VRO2 | 1997-10-05 | BRM1-S | 1997-09-24 | 10.70157 | 41.74219 | 0.40916 | 39.60154 | 8.19022 | 5.24014 | 2.62032 | 91.55175 | 19.65334 | 59.79452 | 22.16545 | 1.54153 | 52343.29688 | 4.66979 | 0 | 197.03247 | 0.94535 | 17.44953 | 209.03716 | 1.47712 | 0.53014 | 16.20902 | 130.17476 | 145.67952 | 92502.03125 | 389.15463 | 22752 | 5.48029 | 34380.99219 | 1159.73486 | 15723.84473 | 4954.10547 | 113.46622
VIW121 |  | SRM-1633a | Williams, Veronica |  | South America | Argentina | Catamarca Province |  | Southern Andes | Potrero-Chaquiago |  | pottery |  | Provincial Inka (red slip) | bowl | [11 empty] | rim fragment |  | unassigned | VIW121 | VRO2 | 1997-10-05 | BRM1-S | 1997-09-24 | 20.01448 | 43.12174 | 0.41398 | 32.91455 | 7.9269 | 5.84996 | 2.3878 | 89.68686 | 16.22194 | 51.7698 | 18.77254 | 1.43969 | 44949.13672 | 4.67134 | 0 | 181.81371 | 0.66777 | 14.97481 | 307.63199 | 1.62384 | 0.5421 | 17.12011 | 171.65836 | 154.4377 | 89060.53906 | 759.03351 | 26949 | 5.35035 | 38262.33984 | 1009.02234 | 17373.89063 | 4640.38379 | 99.04575
VIW122 |  | SRM-1633a | Williams, Veronica |  | South America | Argentina | Catamarca Province |  | Southern Andes | Potrero-Chaquiago |  | pottery |  | Provincial Inka (red slip) | Arybalus | [11 empty] | base fragment |  | VIW-X | VIW122 | VRO2 | 1997-10-05 | BRM1-S | 1997-09-24 | 9.77155 | 32.36571 | 0.42918 | 32.72123 | 6.95981 | 5.07825 | 2.87335 | 70.25363 | 6.16084 | 16.08392 | 21.04456 | 0.84403 | 22887.56641 | 6.06061 | 0 | 301.15332 | 0.5785 | 6.78719 | 130.38721 | 2.1976 | 0.8291 | 21.03597 | 61.78445 | 125.73246 | 70507.78125 | 258.97198 | 14146 | 6.26508 | 34349.1875 | 385.84335 | 11491.22852 | 2205.35522 | 43.29543
VIW123 |  | SRM-1633a | Williams, Veronica |  | South America | Argentina | Catamarca Province |  | Southern Andes | Potrero-Chaquiago |  | pottery |  | Provincial Inka (black polished) | bowl | [11 empty] | rim fragment |  | VIW-5 | VIW123 | VRO2 | 1997-10-05 | BRM1-S | 1997-09-24 | 12.12074 | 44.36114 | 0.44615 | 41.9079 | 8.47507 | 4.87494 | 2.77974 | 88.94128 | 17.53764 | 61.14141 | 15.39304 | 1.44789 | 48314.36719 | 5.08103 | 0 | 176.74384 | 0.80733 | 16.82498 | 304.90155 | 1.35448 | 0.5094 | 16.19955 | 113.11898 | 122.13775 | 85038.53125 | 386.44791 | 24649 | 5.3564 | 36001.40234 | 786.03741 | 10872.39648 | 4614.34033 | 126.67014
VIW124 |  | SRM-1633a | Williams, Veronica |  | South America | Argentina | Catamarca Province |  | Southern Andes | Potrero-Chaquiago |  | pottery |  | Provincial Inka (black polished) | bowl | [11 empty] | rim fragment |  | VIW-5 | VIW124 | VRO2 | 1997-10-05 | BRM1-S | 1997-09-24 | 9.48137 | 40.95646 | 0.42939 | 40.18995 | 7.99907 | 4.04715 | 2.67891 | 83.02303 | 19.26777 | 60.92698 | 19.06995 | 1.44103 | 51951.5 | 5.18533 | 0 | 172.06752 | 0.96009 | 17.77237 | 261.96774 | 1.44233 | 0.52233 | 14.79167 | 109.45356 | 159.93286 | 83709.50781 | 567.64819 | 26805 | 5.67178 | 32426.40234 | 994.70605 | 11791.12988 | 4977.20068 | 131.97301
VIW125 |  | SRM-1633a | Williams, Veronica |  | South America | Argentina | Catamarca Province |  | Southern Andes | Potrero-Chaquiago |  | pottery |  | Provincial Inka (black polished) | bowl | [11 empty] | rim fragment |  | VIW-5 | VIW125 | VRO2 | 1997-10-05 | BRM1-S | 1997-09-24 | 11.41508 | 44.98545 | 0.44773 | 61.18137 | 8.63574 | 5.11204 | 3.25494 | 93.0284 | 18.48502 | 64.61009 | 15.97363 | 1.5391 | 51339.32422 | 5.14184 | 0 | 185.88953 | 0.96028 | 17.90672 | 217.4176 | 1.4413 | 0.57779 | 16.47947 | 166.99867 | 161.12239 | 87350.53125 | 427.09464 | 23155.13281 | 5.97431 | 37697.67969 | 803.52704 | 11185.92773 | 4054.86011 | 122.58487
VIW126 |  | SRM-1633a | Williams, Veronica |  | South America | Argentina | Catamarca Province |  | Southern Andes | Potrero-Chaquiago |  | pottery |  | Provincial Inka (black polished) | bowl | [11 empty] | base fragment |  | VIW-5 | VIW126 | VRO2 | 1997-10-05 | BRM1-S | 1997-09-24 | 7.52743 | 43.6201 | 0.41454 | 40.75974 | 8.35857 | 5.02355 | 3.16004 | 90.00055 | 17.84142 | 63.30956 | 15.27414 | 1.45609 | 49401.14453 | 4.88046 | 68.1543 | 175.38832 | 0.80477 | 17.32116 | 204.59683 | 1.40622 | 0.55195 | 15.77893 | 182.9454 | 135.3006 | 84418.58594 | 389.23154 | 27295 | 5.8132 | 38256.875 | 787.50427 | 10626.70117 | 4849.38867 | 124.12003
VIW127 |  | SRM-1633a | Williams, Veronica |  | South America | Argentina | Catamarca Province |  | Southern Andes | Potrero-Chaquiago |  | pottery |  | Provincial Inka (black polished) | bowl | [11 empty] | rim fragment |  | VIW-5 | VIW127 | VRO2 | 1997-10-05 | BRM1-S | 1997-09-24 | 9.23775 | 42.56545 | 0.46114 | 41.48252 | 8.18242 | 4.40463 | 2.74829 | 88.32897 | 17.64606 | 62.19201 | 14.32478 | 1.44066 | 49249.125 | 5.14912 | 53.01097 | 165.39461 | 0.80708 | 17.76538 | 241.95647 | 1.31578 | 0.62028 | 15.40807 | 188.29053 | 116.01124 | 82919.11719 | 518.08185 | 17014.66797 | 5.68249 | 37351.06641 | 763.1131 | 10640.86328 | 4812.31348 | 125.54599
VIW128 |  | SRM-1633a | Williams, Veronica |  | South America | Argentina | Catamarca Province | Tinogasta | Southern Andes | Agua Verde |  | pottery |  | Famabalasto black-on-red | jar | [11 empty] | rim fragment |  | VIW-3 | VIW128 | VRO2 | 1997-10-05 | BRM1-S | 1997-09-24 | 20.2343 | 48.18606 | 0.42605 | 53.33534 | 7.29862 | 5.49993 | 2.75057 | 99.08263 | 11.86025 | 39.2753 | 10.90698 | 1.27673 | 40005.46875 | 6.95151 | 0 | 149.06963 | 0.84315 | 12.99083 | 249.4581 | 1.44517 | 1.10261 | 16.80068 | 120.96182 | 166.72412 | 90770.92969 | 590.1037 | 14086.75 | 4.71998 | 24110.09961 | 681.67474 | 13575.55176 | 4602.04004 | 101.15698
VIW129 |  | SRM-1633a | Williams, Veronica |  | South America | Argentina | Catamarca Province | Tinogasta | Southern Andes | Agua Verde |  | pottery |  | Yocavil polychrome | bowl | [11 empty] | rim fragment |  | VIW-3 | VIW129 | VRO2 | 1997-10-05 | BRM1-S | 1997-09-24 | 10.05296 | 40.91524 | 0.50393 | 41.39235 | 7.90042 | 6.46542 | 3.19062 | 82.8441 | 11.28697 | 39.2797 | 11.30172 | 1.43854 | 37148.07422 | 8.0331 | 0 | 153.65411 | 0.9566 | 12.2355 | 229.37584 | 1.43683 | 1.28356 | 16.28029 | 122.63366 | 171.78003 | 86811.77344 | 512.88 | 12980.79297 | 5.79094 | 23473.32813 | 623.07306 | 13710.46875 | 3965.38721 | 86.07154
VIW130 |  | SRM-1633a | Williams, Veronica |  | South America | Argentina | Catamarca Province | Tinogasta | Southern Andes | Agua Verde |  | pottery |  | Belen black-on--red | urn | [11 empty] | base fragment |  | VIW-5 | VIW130 | VRO2 | 1997-10-05 | BRM1-S | 1997-09-24 | 7.16557 | 36.11938 | 0.43455 | 28.18435 | 7.29659 | 5.43453 | 2.39954 | 77.22253 | 17.46804 | 57.95146 | 16.7453 | 1.36173 | 47162.60547 | 5.35802 | 70.00915 | 179.22717 | 0.69128 | 16.64036 | 303.97162 | 1.54463 | 0.90282 | 15.00945 | 98.93065 | 120.33279 | 88429.19531 | 493.9729 | 22030 | 5.18498 | 28072.52344 | 1085.54688 | 13097.7832 | 3523.74634 | 105.85175
VIW131 |  | SRM-1633a | Williams, Veronica |  | South America | Argentina | Catamarca Province | Tinogasta | Southern Andes | Agua Verde |  | pottery |  | Provincial Inka (black polished) | bowl | [11 empty] | rim fragment |  | unassigned | VIW131 | VRO2 | 1997-10-05 | BRM1-S | 1997-09-24 | 24.12177 | 37.82416 | 0.69568 | 43.91969 | 9.18445 | 13.22311 | 3.84952 | 90.01794 | 8.99461 | 43.94814 | 12.61318 | 1.23803 | 32882.50391 | 8.4434 | 0 | 178.86075 | 0.69037 | 11.55628 | 113.03185 | 1.49974 | 0.59819 | 22.34781 | 70.00507 | 239.87874 | 83797.78125 | 397.60599 | 15615 | 5.4812 | 27792.06445 | 313.69678 | 14579.88965 | 4334.56152 | 100.28269
VIW132 |  | SRM-1633a | Williams, Veronica |  | South America | Argentina | Catamarca Province |  | Southern Andes | Ingenio del Arenal Medanos |  | pottery |  | Yocavil polychrome | bowl | [11 empty] | base fragment |  | VIW-3 | VIW132 | VRO2 | 1997-10-05 | BRM1-S | 1997-09-24 | 10.40042 | 37.47427 | 0.46132 | 32.08795 | 7.47722 | 5.35636 | 2.94822 | 91.94826 | 13.02744 | 43.65315 | 11.81346 | 1.33506 | 38746.75391 | 8.05733 | 0 | 156.24303 | 0.72791 | 12.6735 | 246.97319 | 1.55277 | 1.04882 | 16.89585 | 89.19378 | 194.15692 | 95927.86719 | 571.51996 | 13085.33789 | 5.10138 | 21824.10938 | 785.21021 | 13853.8457 | 4046.9165 | 79.31241
VIW133 |  | SRM-1633a | Williams, Veronica |  | South America | Argentina | Catamarca Province |  | Southern Andes | Ingenio del Arenal Medanos |  | pottery |  | Santamariano | urn | [11 empty] | base fragment |  | VIW-5 | VIW133 | VRO2 | 1997-10-05 | BRM1-S | 1997-09-24 | 14.10037 | 39.72797 | 0.46269 | 38.25518 | 7.87722 | 8.98863 | 2.77078 | 84.86594 | 17.51299 | 54.3167 | 20.13477 | 1.3602 | 46445.38281 | 4.86416 | 0 | 177.26059 | 0.71397 | 15.46913 | 177.91217 | 1.49812 | 1.02221 | 15.83629 | 104.14003 | 144.22218 | 90623.70313 | 454.73132 | 25175 | 4.99696 | 33328.61719 | 905.32556 | 17222.80078 | 5819.41846 | 107.18576
VIW134 |  | SRM-1633a | Williams, Veronica |  | South America | Argentina | Catamarca Province |  | Southern Andes | Ingenio del Arenal Medanos |  | pottery |  | Provincial Inka (red slip) | bowl | [11 empty] | rim fragment |  | VIW-5 | VIW134 | VRO2 | 1997-10-05 | BRM1-S | 1997-09-24 | 13.23067 | 43.94197 | 0.4475 | 39.33037 | 8.34059 | 6.25326 | 2.82952 | 91.90243 | 17.17631 | 56.57586 | 17.66517 | 1.52137 | 45975.10938 | 5.80152 | 52.74483 | 184.24182 | 0.71375 | 15.32145 | 273.11511 | 1.59254 | 1.01842 | 17.15735 | 116.678 | 177.34309 | 86935.8125 | 435.2608 | 14846 | 6.14875 | 31528.83594 | 772.45758 | 18962.52539 | 4139.59229 | 100.35263
VIW135 |  | SRM-1633a | Williams, Veronica |  | South America | Argentina | Catamarca Province |  | Southern Andes | Ingenio del Arenal Medanos |  | pottery |  | Famabalasto black-on-red | bowl | [11 empty] | base fragment |  | VIW-3 | VIW135 | VRO2 | 1997-10-05 | BRM1-S | 1997-09-24 | 10.28833 | 38.68786 | 0.47015 | 34.85629 | 7.47257 | 5.11501 | 2.7904 | 84.83846 | 13.15241 | 40.27263 | 11.93165 | 1.29755 | 40254.59766 | 6.99552 | 41.92898 | 154.76498 | 0.7942 | 13.26827 | 359.64813 | 1.37068 | 0.48673 | 16.09635 | 96.67621 | 165.89984 | 91609 | 524.9201 | 14673 | 5.37787 | 26146.69141 | 838.60199 | 13623.1377 | 3427.27344 | 86.16392
VIW136 |  | SRM-1633a | Williams, Veronica |  | South America | Argentina | Catamarca Province |  | Southern Andes | Ingenio del Arenal Medanos |  | pottery |  | Provincial Inka (Cusco red-on-white) | Arybalus | [11 empty] | base fragment |  | VIW-Y | VIW136 | VRO2 | 1997-10-05 | BRM1-S | 1997-09-24 | 8.89145 | 61.79067 | 0.64807 | 85.15322 | 13.1528 | 6.82194 | 4.69791 | 125.70966 | 4.85219 | 9.82725 | 29.1221 | 1.15335 | 23739.94336 | 6.71281 | 0 | 361.38754 | 0.64964 | 6.72935 | 65.23002 | 2.83518 | 0.99126 | 40.86853 | 67.11299 | 150.07814 | 75618.78125 | 205.18344 | 65697 | 9.57438 | 34379.52344 | 698.28741 | 11517.55176 | 2253.40063 | 37.21509
VIW137 |  | SRM-1633a | Williams, Veronica |  | South America | Argentina | Catamarca Province |  | Southern Andes | Ingenio del Arenal Medanos |  | pottery |  | Provincial Inka (Cusco buff slip) | jar | [11 empty] | base fragment |  | VIW-5 | VIW137 | VRO2 | 1997-10-05 | BRM1-S | 1997-09-24 | 6.99565 | 42.57667 | 0.39179 | 36.98167 | 7.30763 | 5.61697 | 2.39087 | 87.15426 | 15.52262 | 45.52804 | 17.35377 | 1.35465 | 41523.71094 | 5.03804 | 0 | 175.89763 | 0.64291 | 13.77072 | 272.44601 | 1.66275 | 0.46491 | 17.56898 | 102.29735 | 123.00307 | 84713.99219 | 454.90109 | 21202 | 4.91553 | 33981.65234 | 1201.62427 | 19115.81641 | 3598.99585 | 90.82965
VIW138 |  | SRM-1633a | Williams, Veronica |  | South America | Argentina | Catamarca Province |  | Southern Andes | Ingenio del Arenal Medanos |  | pottery |  | Provincial Inka (Cusco buff slip) | jar | [11 empty] | body fragment and handle |  | VIW-5 | VIW138 | VNA1 | 1997-10-12 | BRM1-S | 1997-09-24 | 8.77346 | 42.28678 | 0.42034 | 33.71556 | 7.08854 | 5.48724 | 2.37075 | 87.79861 | 15.22536 | 46.04553 | 17.89224 | 1.38238 | 42228.14844 | 5.07637 | 39.69505 | 175.561 | 0.75415 | 14.23391 | 272.96686 | 1.7519 | 0.85192 | 17.54955 | 110.44585 | 139.40875 | 85114.89063 | 508.0672 | 24708 | 5.27798 | 36641.16797 | 1089.39221 | 19693.42773 | 3651.89673 | 100.57191
VIW139 |  | SRM-1633a | Williams, Veronica |  | South America | Argentina | Catamarca Province |  | Southern Andes | Ingenio del Arenal Medanos |  | pottery |  | Provincial Inka (Cusco polychrome) | Arybalus | [11 empty] | base fragment |  | unassigned | VIW139 | VNA1 | 1997-10-12 | BRM1-S | 1997-09-24 | 13.38019 | 35.45856 | 0.39941 | 34.15428 | 6.98806 | 4.08672 | 2.39848 | 73.72614 | 13.29063 | 33.18871 | 41.68639 | 1.26825 | 36705.32813 | 4.41804 | 0 | 290.19778 | 0.9063 | 13.03067 | 143.05064 | 3.38454 | 0.89488 | 12.19682 | 108.23007 | 103.93295 | 89694.22656 | 467.1983 | 13202.62305 | 5.43496 | 31876.46484 | 1219.14478 | 16626.12891 | 3300.66772 | 58.77188
VIW140 |  | SRM-1633a | Williams, Veronica |  | South America | Argentina | Catamarca Province |  | Southern Andes | Ingenio del Arenal Medanos |  | pottery |  | Provincial Inka (black-on-red) | Arybalus | [11 empty] | base fragment |  | VIW-5 | VIW140 | VNA1 | 1997-10-12 | BRM1-S | 1997-09-24 | 10.59895 | 40.77647 | 0.41018 | 34.41753 | 7.01206 | 5.50565 | 2.53383 | 84.49124 | 15.29177 | 49.38129 | 17.64624 | 1.34735 | 42098.44141 | 5.32125 | 0 | 174.15318 | 0.63363 | 14.2288 | 265.698 | 1.72297 | 0.82833 | 16.58075 | 120.2841 | 129.72731 | 91334.26563 | 431.86099 | 23677.90625 | 5.26511 | 37213.64453 | 1040.03027 | 18394.5332 | 4247.61914 | 97.765
VIW141 |  | SRM-1633a | Williams, Veronica |  | South America | Argentina | Catamarca Province |  | Southern Andes | Ingenio del Arenal Medanos |  | pottery |  | Provincial Inka (black-on-red) | jar | [11 empty] | base fragment |  | VIW-5 | VIW141 | VNA1 | 1997-10-12 | BRM1-S | 1997-09-24 | 12.2364 | 40.85411 | 0.40631 | 30.83673 | 6.95217 | 5.83527 | 2.3868 | 84.20692 | 14.68203 | 47.60388 | 17.44505 | 1.35023 | 41924.12891 | 5.16307 | 0 | 174.51514 | 0.77463 | 13.81436 | 314.93771 | 1.66572 | 0.85959 | 16.2199 | 108.52458 | 142.33424 | 85671.95313 | 483.68503 | 24638.96484 | 4.23874 | 33891.03125 | 976.00684 | 19501.68945 | 4377.02002 | 96.20983
VIW142 |  | SRM-1633a | Williams, Veronica |  | South America | Argentina | Santiago del Estero Province |  | Southern Andes | Oloma Bajada |  | pottery |  | Famabalasto black-on-red | jar | [11 empty] | base fragment |  | unassigned | VIW142 | VNA1 | 1997-10-12 | BRM1-S | 1997-09-24 | 6.52996 | 35.50052 | 0.45667 | 31.77122 | 6.81457 | 6.12454 | 2.84868 | 75.74601 | 16.09112 | 63.16161 | 17.62766 | 1.26495 | 45068.17188 | 4.8283 | 0 | 205.54846 | 0.815 | 15.46997 | 114.40785 | 2.06725 | 0.7735 | 17.15401 | 132.54694 | 121.51025 | 90135.67188 | 437.96692 | 13488 | 4.84893 | 32995.5 | 1002.30121 | 9314.99805 | 4536.29688 | 98.75771
VIW143 |  | SRM-1633a | Williams, Veronica |  | South America | Argentina | Santiago del Estero Province |  | Southern Andes | Quimili Paso |  | pottery |  | Famabalasto black-on-red | jar | [11 empty] | base fragment |  | VIW-3 | VIW143 | VNA1 | 1997-10-12 | BRM2-S | 1997-09-24 | 8.30975 | 36.41282 | 0.42289 | 32.32961 | 6.30229 | 4.52925 | 2.61018 | 83.43048 | 13.14858 | 42.10811 | 12.22248 | 1.22276 | 38404.85938 | 7.43705 | 0 | 158.64938 | 0.82882 | 12.69531 | 312.57141 | 1.64966 | 0.79263 | 15.79294 | 108.27797 | 168.98572 | 92183.98438 | 505.36777 | 12658 | 4.74236 | 27922.39258 | 928.97198 | 15350.65527 | 4630.73291 | 74.85403
VIW144 |  | SRM-1633a | Williams, Veronica |  | South America | Argentina | Santiago del Estero Province |  | Southern Andes | Oloma Bajada |  | pottery |  | Famabalasto black-on-red | jar | [11 empty] | base fragment |  | unassigned | VIW144 | VNA1 | 1997-10-12 | BRM2-S | 1997-09-24 | 9.61622 | 33.11034 | 0.39193 | 30.33439 | 6.18413 | 2.91143 | 2.54991 | 70.14887 | 12.91969 | 53.0569 | 13.45304 | 1.20539 | 36830.95703 | 5.29066 | 0 | 142.65083 | 1.11646 | 12.94531 | 267.46295 | 1.17186 | 0.83032 | 11.81259 | 94.5787 | 138.8768 | 84058.17188 | 453.49078 | 18689.79297 | 5.67003 | 29626.60156 | 886.97827 | 15697.58887 | 4665.54297 | 90.07454
VIW145 |  | SRM-1633a | Williams, Veronica |  | South America | Argentina | Santiago del Estero Province |  | Southern Andes | Mancapa |  | pottery |  | Yocavil polychrome | jar | [11 empty] | base fragment |  | VIW-3 | VIW145 | VNA1 | 1997-10-12 | BRM2-S | 1997-09-24 | 9.15883 | 37.3665 | 0.48477 | 36.73459 | 6.9063 | 5.95997 | 2.87119 | 84.73846 | 12.48306 | 39.53416 | 13.14739 | 1.34574 | 39960.59766 | 7.97704 | 0 | 164.0507 | 0.84232 | 13.28652 | 317.08194 | 1.87968 | 0.85813 | 18.12068 | 106.43052 | 194.98447 | 98511.60938 | 485.63531 | 14149.0332 | 5.05156 | 25055.36523 | 637.00732 | 14113.01465 | 4510.98535 | 102.61085
VIW146 |  | SRM-1633a | Williams, Veronica |  | South America | Argentina | Santiago del Estero Province |  | Southern Andes | Oloma Bajada |  | pottery |  | Yocavil polychrome | jar | [11 empty] | base fragment |  | unassigned | VIW146 | VNA1 | 1997-10-12 | BRM2-S | 1997-09-24 | 8.37219 | 34.29573 | 0.40192 | 30.44714 | 6.58848 | 3.43414 | 2.6713 | 72.3333 | 13.88112 | 53.16309 | 13.37726 | 1.27946 | 37832.53516 | 5.35767 | 0 | 133.20505 | 1.10977 | 13.15557 | 212.52271 | 1.19024 | 0.90082 | 12.31322 | 97.83401 | 114.12963 | 77659.35156 | 422.26358 | 36246.09766 | 4.32217 | 30195.55664 | 909.27692 | 19592.81445 | 3731.75024 | 92.77682
VIW147 |  | SRM-1633a | Williams, Veronica |  | South America | Argentina | Santiago del Estero Province |  | Southern Andes | Mancapa |  | pottery |  | Yocavil polychrome | bowl | [11 empty] | base fragment |  | unassigned | VIW147 | VNA1 | 1997-10-12 | BRM2-S | 1997-09-24 | 4.20697 | 41.3695 | 0.43932 | 39.13826 | 7.8533 | 4.10661 | 2.76684 | 88.47815 | 19.58102 | 73.86184 | 18.74379 | 1.54581 | 53958.79297 | 4.28478 | 0 | 206.67024 | 0.89704 | 18.31303 | 119.10461 | 1.74298 | 0.89699 | 16.39208 | 175.31985 | 113.34377 | 100411.8 | 512.68176 | 11003.1543 | 5.41948 | 39735.23047 | 1195.5083 | 7478.80078 | 4862.86621 | 132.45094
VIW148 |  | SRM-1633a | Williams, Veronica |  | South America | Argentina | Santiago del Estero Province |  | Southern Andes | Mancapa |  | pottery |  | Yocavil polychrome | jar | [11 empty] | base fragment |  | unassigned | VIW148 | VNA1 | 1997-10-12 | BRM2-S | 1997-09-24 | 6.63434 | 39.35597 | 0.48179 | 36.56329 | 7.65355 | 5.91896 | 2.66741 | 86.62878 | 18.50782 | 71.44172 | 17.47001 | 1.5112 | 52023.45703 | 4.76493 | 0 | 201.38847 | 0.73828 | 17.6015 | 184.80125 | 1.83622 | 0.97607 | 16.18384 | 164.4908 | 147.40895 | 96728.94531 | 470.46857 | 12134.83594 | 5.8481 | 34068.95703 | 1227.4696 | 11229.5498 | 4267.17627 | 117.53407
VIW149 |  | SRM-1633a | Williams, Veronica |  | South America | Argentina | Santiago del Estero Province |  | Southern Andes | Oloma Bajada |  | pottery |  | Yocavil polychrome | jar | [11 empty] | base fragment |  | unassigned | VIW149 | VNA1 | 1997-10-12 | BRM2-S | 1997-09-24 | 4.39231 | 35.4412 | 0.42021 | 32.27439 | 6.75258 | 4.91926 | 2.56443 | 78.45695 | 16.92189 | 67.29391 | 18.99046 | 1.34879 | 47686.67188 | 4.67726 | 56.34835 | 219.94333 | 0.89959 | 16.374 | 192.14531 | 2.04106 | 0.83882 | 16.82999 | 123.28558 | 129.97667 | 98721.92969 | 487.10275 | 12467.48535 | 5.06753 | 38442.1875 | 1116.67908 | 11793.40723 | 4716.99365 | 101.38415
VIW150 |  | SRM-1633a | Williams, Veronica |  | South America | Argentina | Catamarca Province |  | Southern Andes | Santa Ana Abajo, Valle del Cajon |  | pottery |  | Santamariano (bi-color) | urn | [11 empty] | base fragment |  | unassigned | VIW150 | VNA1 | 1997-10-12 | BRM2-S | 1997-09-24 | 9.78339 | 38.35821 | 0.43429 | 34.74894 | 7.19096 | 3.40931 | 2.84057 | 82.37408 | 16.31026 | 61.06345 | 28.26611 | 1.38724 | 47660.55469 | 5.33736 | 46.21485 | 191.57759 | 1.39067 | 15.42787 | 111.76501 | 1.5404 | 1.00758 | 14.67833 | 107.17797 | 145.21219 | 87520.72656 | 396.4108 | 11493.26367 | 5.17876 | 36195.57813 | 519.24536 | 15596.87891 | 4493.01709 | 119.37703
VIW151 |  | SRM-1633a | Williams, Veronica |  | South America | Argentina | Catamarca Province |  | Southern Andes | Santa Ana Abajo, Valle del Cajon |  | pottery |  | Santamariano (bi-color) | bowl | [11 empty] | base fragment |  | VIW-5 | VIW151 | VNA1 | 1997-10-12 | BRM2-S | 1997-09-24 | 12.82417 | 38.88951 | 0.42254 | 35.82802 | 7.7684 | 4.3151 | 2.52096 | 84.92101 | 18.82671 | 60.0761 | 21.03994 | 1.43908 | 50541.92188 | 4.74812 | 0 | 173.29143 | 0.86168 | 17.53072 | 197.87022 | 1.50728 | 0.92383 | 15.27249 | 127.80007 | 85.32346 | 94553.1875 | 486.20401 | 25068 | 5.37459 | 40105.94922 | 1387.38257 | 16040.71582 | 3648.54956 | 104.6443
VIW152 |  | SRM-1633a | Williams, Veronica |  | South America | Argentina | Catamarca Province |  | Southern Andes | Santa Ana Abajo, Valle del Cajon |  | pottery |  | Santamariano (tri-color) | urn | [11 empty] | base fragment |  | VIW-5 | VIW152 | VNA1 | 1997-10-12 | BRM2-S | 1997-09-24 | 5.49556 | 39.02872 | 0.46635 | 36.70927 | 7.5854 | 5.03168 | 2.5221 | 84.1233 | 17.71595 | 56.71997 | 15.79128 | 1.45383 | 47313.78125 | 5.10938 | 0 | 169.94743 | 0.76559 | 16.71317 | 308.50351 | 1.384 | 0.8861 | 14.54484 | 110.50505 | 147.9294 | 88158.15625 | 400.22342 | 28299.44336 | 5.16262 | 36026.39844 | 1033.45667 | 13342.98242 | 4026.84595 | 112.02865
VIW153 |  | SRM-1633a | Williams, Veronica |  | South America | Argentina | Tucumán Province |  | Southern Andes | Nevados del Aconquija |  | pottery |  | Santamariano (bi-color) | urn | [11 empty] | base fragment |  | unassigned | VIW153 | VNA1 | 1997-10-12 | BRM2-S | 1997-09-24 | 4.82717 | 32.54467 | 0.41003 | 29.84459 | 6.37604 | 3.93398 | 2.41724 | 68.3345 | 13.63456 | 46.82459 | 13.60427 | 1.21263 | 38346.76172 | 6.04849 | 28.9656 | 147.73456 | 0.68331 | 13.84227 | 172.31563 | 1.37145 | 0.8107 | 13.08731 | 98.68621 | 148.10298 | 83407.77344 | 369.7858 | 20283.06445 | 4.34563 | 28282.93555 | 928.3739 | 14127.58691 | 3993.34863 | 99.83929
VIW154 |  | SRM-1633a | Williams, Veronica |  | South America | Argentina | Jujuy Province |  | Southern Andes | La Quiaca Vieja, Sitio II |  | pottery |  | Local Inka (black-on-red) | olla | [11 empty] | base fragment |  | unassigned | VIW154 | VNA1 | 1997-10-12 | BRM2-S | 1997-09-24 | 34.79197 | 43.60203 | 0.48131 | 40.06533 | 7.4566 | 3.91047 | 3.18262 | 82.25108 | 21.95964 | 105.1077 | 17.92598 | 1.38563 | 35598.05469 | 4.94786 | 80.48713 | 219.75192 | 4.43809 | 20.64585 | 185.79063 | 1.34022 | 0.97985 | 17.40557 | 106.2534 | 109.32482 | 129566.3 | 1464.24768 | 5541 | 5.62228 | 38466.00391 | 557.63971 | 3904.01489 | 5163.01416 | 154.04474
VIW155 |  | SRM-1633a | Williams, Veronica |  | South America | Argentina | Jujuy Province |  | Southern Andes | La Quiaca Vieja, Sitio II |  | pottery |  | Yavi Chico polychrome | olla | [11 empty] | base fragment |  | unassigned | VIW155 | VNA1 | 1997-10-12 | BRM2-S | 1997-09-24 | 18.10211 | 32.44224 | 0.49275 | 23.44155 | 5.572 | 3.06947 | 3.27476 | 58.98356 | 9.67834 | 89.84868 | 17.99398 | 1.15988 | 43035.85156 | 5.54476 | 0 | 201.81567 | 1.10505 | 18.83174 | 105.89374 | 1.37338 | 1.02369 | 16.08992 | 79.4871 | 138.41449 | 114582.1 | 864.61993 | 4447 | 5.98823 | 36013.14844 | 342.25323 | 5994.31055 | 4901.91797 | 128.0802
VIW156 |  | SRM-1633a | Williams, Veronica |  | South America | Argentina | Jujuy Province |  | Southern Andes | La Quiaca Vieja, Sitio II |  | pottery |  | Yavi Chico polychrome | olla | [11 empty] | rim fragment |  | VIW-7 | VIW156 | VNA1 | 1997-10-12 | BRM2-S | 1997-09-24 | 22.62862 | 49.95039 | 0.47568 | 47.08213 | 8.68436 | 3.48592 | 2.93634 | 93.14001 | 8.49572 | 99.04713 | 22.12558 | 1.68961 | 30087.47852 | 5.32541 | 0 | 207.4744 | 1.87888 | 19.34086 | 261.26071 | 1.36592 | 0.95351 | 16.69963 | 62.17944 | 136.51759 | 118985.5 | 1276.20862 | 6274 | 6.03421 | 36250.53906 | 226.01462 | 5577.01709 | 4767.26367 | 149.43697
VIW157 |  | SRM-1633a | Williams, Veronica |  | South America | Argentina | Jujuy Province |  | Southern Andes | La Quiaca Vieja, Sitio II |  | pottery |  | Orange slip | olla | [11 empty] | base fragment |  | VIW-7 | VIW157 | VNA1 | 1997-10-12 | BRM2-S | 1997-09-24 | 24.75071 | 52.2027 | 0.49026 | 45.25361 | 8.91204 | 4.27773 | 3.33714 | 95.55601 | 11.05058 | 98.9516 | 21.89453 | 1.74183 | 30338.06055 | 5.41845 | 0 | 205.39101 | 1.7864 | 19.41174 | 327.76343 | 1.28632 | 1.00576 | 16.61209 | 56.78496 | 145.24728 | 117783.6 | 1400.49695 | 6816 | 6.30944 | 36279.88672 | 229.70897 | 5820.1958 | 4704.38477 | 140.89938
VIW158 |  | SRM-1633a | Williams, Veronica |  | South America | Argentina | Jujuy Province |  | Southern Andes | La Quiaca Vieja, Sitio I |  | pottery |  | red slip | bowl | [11 empty] | rim fragment |  | VIW-4 | VIW158 | VNA1 | 1997-10-12 | BRM2-S | 1997-09-24 | 18.15858 | 36.05369 | 0.51314 | 34.7658 | 6.31141 | 3.81703 | 3.18572 | 71.52256 | 17.92428 | 78.94395 | 14.26863 | 1.26347 | 44238.31641 | 6.32778 | 0 | 206.2117 | 2.0665 | 17.28514 | 99.50941 | 1.49151 | 0.9371 | 15.92236 | 120.76726 | 136.43413 | 103187.8 | 815.42596 | 6380 | 5.61103 | 37031.25391 | 559.01532 | 7447.28613 | 4698.43262 | 121.40809
VIW159 |  | SRM-1633a | Williams, Veronica |  | South America | Argentina | Jujuy Province |  | Southern Andes | La Quiaca Vieja, Sitio I |  | pottery |  | red slip | bowl | [11 empty] | rim and base fragment |  | VIW-4 | VIW159 | VNA1 | 1997-10-12 | BRM2-S | 1997-09-24 | 12.29143 | 35.75415 | 0.50913 | 30.44965 | 6.45262 | 3.51865 | 3.25372 | 68.19719 | 15.92512 | 71.37767 | 12.95172 | 1.18758 | 40593.49609 | 6.66494 | 0 | 186.54918 | 1.79743 | 15.7135 | 178.71379 | 1.34643 | 0.87845 | 15.05374 | 108.36015 | 178.38901 | 96580.21875 | 1392.07422 | 10239.52051 | 5.69016 | 36509.73828 | 532.7804 | 6938.21533 | 5034.71826 | 115.37891
VIW160 |  | SRM-1633a | Williams, Veronica |  | South America | Argentina | Jujuy Province |  | Southern Andes | La Quiaca Vieja, Sitio I |  | pottery |  | red slip | bowl | [11 empty] | base fragment |  | VIW-4 | VIW160 | VNA1 | 1997-10-12 | BRM2-S | 1997-09-24 | 16.5605 | 34.98313 | 0.54301 | 29.34414 | 6.2872 | 4.2693 | 3.10621 | 68.97009 | 17.93149 | 78.47952 | 14.05024 | 1.25025 | 43715.30078 | 6.15121 | 0 | 207.41722 | 2.13886 | 17.08196 | 103.84303 | 1.54001 | 0.95097 | 15.64928 | 142.29468 | 155.00572 | 105086.8 | 957.76257 | 6293 | 5.70622 | 38769.16406 | 555.82605 | 7683.77344 | 5158.89453 | 109.10136
VIW161 |  | SRM-1633a | Williams, Veronica |  | South America | Argentina | Jujuy Province |  | Southern Andes | La Quiaca Vieja, Sitio I |  | pottery |  | black polished | bowl | [11 empty] | rim fragment |  | VIW-7 | VIW161 | VNA1 | 1997-10-12 | BRM2-S | 1997-09-24 | 17.54998 | 50.44529 | 0.39409 | 37.00769 | 7.17654 | 2.08996 | 2.77934 | 95.8978 | 4.76491 | 67.381 | 17.58881 | 1.58135 | 20066.27344 | 5.76997 | 0 | 166.59535 | 1.80768 | 15.07133 | 234.9203 | 1.13001 | 0.95643 | 11.82713 | 35.26673 | 135.04883 | 102678.375 | 1027.98816 | 9159.07324 | 5.48758 | 32013.42969 | 184.70761 | 7971.76172 | 3872.53906 | 112.62661
VIW162 |  | SRM-1633a | Williams, Veronica |  | South America | Argentina | Jujuy Province |  | Southern Andes | La Quiaca Vieja, Sitio I |  | pottery |  | blacn-on-orange | plate | [11 empty] | annular handle fragment |  | unassigned | VIW162 | VNA1 | 1997-10-12 | BRM2-S | 1997-09-24 | 20.44502 | 45.92313 | 0.41607 | 39.68635 | 7.8506 | 3.3653 | 2.74156 | 89.71944 | 20.14498 | 79.57372 | 21.60992 | 1.46981 | 49477.07031 | 5.82777 | 92.60151 | 195.89745 | 9.20523 | 17.13027 | 159.20322 | 1.11004 | 0.9261 | 15.7785 | 111.09214 | 147.34924 | 110116.7 | 859.73907 | 6322 | 5.64078 | 32134.00781 | 513.87323 | 7825.47217 | 3743.51587 | 118.61156
VIW163 |  | SRM-1633a | Williams, Veronica |  | South America | Argentina | Jujuy Province |  | Southern Andes | Pena Blanca |  | pottery |  | red slip | bowl | [11 empty] | rim fragment |  | unassigned | VIW163 | VNA1 | 1997-10-12 | BRM2-S | 1997-09-24 | 18.22348 | 36.96568 | 0.45783 | 30.84201 | 6.28683 | 3.66573 | 3.18337 | 75.18778 | 18.72773 | 90.28062 | 53.29105 | 1.31593 | 47574.44531 | 5.26042 | 0 | 230.1292 | 2.53827 | 19.95287 | 144.87596 | 1.54519 | 0.99347 | 18.4136 | 225.15657 | 134.62587 | 117615.9 | 991.7533 | 4097 | 6.09034 | 40216.49219 | 486.88043 | 5795.84229 | 5391.71533 | 136.59572
VIW164 |  | SRM-1633a | Williams, Veronica |  | South America | Argentina | Jujuy Province |  | Southern Andes | Pena Blanca |  | pottery |  | red slip | bowl | [11 empty] | rim fragment |  | unassigned | VIW164 | VNA1 | 1997-10-12 | BRM2-S | 1997-09-24 | 9.75199 | 59.46499 | 0.56656 | 52.609 | 11.35292 | 5.87139 | 3.35557 | 119.39099 | 11.4254 | 98.05179 | 69.59195 | 2.41652 | 46825.30078 | 6.75492 | 60.85457 | 244.15608 | 12.96057 | 19.04908 | 1091.35645 | 1.62684 | 1.2624 | 19.76069 | 79.32467 | 223.60875 | 122722 | 1312.78772 | 6199 | 6.99025 | 42736.83984 | 316.37436 | 4788.41943 | 6401.66992 | 144.96169
VIW165 |  | SRM-1633a | Williams, Veronica |  | South America | Argentina | Jujuy Province |  | Southern Andes | Pena Blanca |  | pottery |  | red slip | bowl | [11 empty] | rim fragment |  | unassigned | VIW165 | VNA1 | 1997-10-12 | BRM2-S | 1997-09-24 | 11.91178 | 41.46231 | 0.48735 | 34.68238 | 6.62921 | 3.30875 | 3.08691 | 80.46178 | 12.79826 | 77.1403 | 78.11025 | 1.27428 | 39536.01172 | 6.33511 | 51.65721 | 183.1039 | 1.40938 | 16.76398 | 105.33701 | 1.38708 | 0.95173 | 15.60482 | 98.84746 | 160.41046 | 100661.9 | 758.55109 | 2629 | 5.70807 | 32432.38477 | 374.10855 | 7613.46729 | 5155.3501 | 103.85383
VIW166 |  | SRM-1633a | Williams, Veronica |  | South America | Argentina | Jujuy Province |  | Southern Andes | Pena Blanca |  | pottery |  | red slip | olla | [11 empty] | rim fragment |  | unassigned | VIW166 | VNA1 | 1997-10-12 | BRM2-S | 1997-09-24 | 3.24564 | 54.78801 | 0.21019 | 37.18449 | 6.52853 | 1.8947 | 1.45099 | 101.54433 | 10.45049 | 39.9222 | 23.35571 | 1.67999 | 29877.05859 | 5.13437 | 0 | 86.19431 | 0.52967 | 8.90411 | 722.93262 | 0.89541 | 0.62033 | 16.47148 | 60.47868 | 141.15831 | 85937.41406 | 569.15601 | 32647.47852 | 3.68665 | 14649.99707 | 454.3511 | 18933.35547 | 3185.7085 | 79.59348
VIW167 |  | SRM-1633a | Williams, Veronica |  | South America | Argentina | Jujuy Province |  | Southern Andes | Pena Blanca |  | pottery |  | buff slip | bowl | [11 empty] | rim fragment |  | unassigned | VIW167 | VNA1 | 1997-10-12 | BRM2-S | 1997-09-24 | 23.35192 | 56.86066 | 0.53661 | 50.97656 | 10.10386 | 4.86915 | 3.40813 | 115.08531 | 12.48143 | 95.50093 | 75.7674 | 1.90629 | 47467.53516 | 7.02209 | 70.90292 | 233.03314 | 12.3001 | 19.12103 | 703.12561 | 1.52457 | 1.21376 | 18.65589 | 91.77898 | 173.146 | 111546.9 | 1332.41919 | 15469.30176 | 6.86013 | 42703.06641 | 347.37091 | 5837.12939 | 5031.31934 | 140.52274
VIW168 |  | SRM-1633a | Williams, Veronica |  | South America | Argentina | Catamarca Province |  | Southern Andes | Santa Ana Abajo, Valle del Cajon |  | pottery |  | Provincial Inka (black-on-red) | Arybalus | [11 empty] | rim fragment |  | VIW-8 | VIW168 | VNA1 | 1997-10-12 | BRM2-S | 1997-09-24 | 6.13495 | 41.62119 | 0.46135 | 37.39818 | 7.96158 | 4.99647 | 2.99371 | 87.27998 | 14.44244 | 39.06208 | 18.01867 | 1.40073 | 40564.57813 | 5.26358 | 0 | 182.97105 | 0.61887 | 14.48254 | 274.44809 | 1.8431 | 0.95903 | 16.36494 | 122.51749 | 134.7865 | 87606.03906 | 523.04919 | 27468.99219 | 5.57091 | 31762.25586 | 982.3537 | 13101.49121 | 5275.89941 | 75.25031
VIW169 |  | SRM-1633a | Williams, Veronica |  | South America | Argentina | Catamarca Province |  | Southern Andes | Santa Ana Abajo, Valle del Cajon |  | pottery |  | Provincial Inka (Cusco polychrome) | jar | [11 empty] | base fragment |  | VIW-8 | VIW169 | VNA1 | 1997-10-12 | BRM2-S | 1997-09-24 | 5.15405 | 40.05706 | 0.4815 | 37.57912 | 7.88469 | 6.39585 | 3.01354 | 87.09016 | 14.63542 | 38.08665 | 17.94637 | 1.38984 | 40750.05859 | 5.43632 | 0 | 175.85269 | 0.56882 | 14.54174 | 363.70313 | 1.84812 | 0.94223 | 16.45277 | 123.96165 | 190.0291 | 84061.21094 | 471.65967 | 26355.64063 | 5.61462 | 32191.35742 | 979.15179 | 12862.20996 | 3705.62354 | 89.94873
VIW170 |  | SRM-1633a | Williams, Veronica |  | South America | Argentina | Salta Province |  | Southern Andes | Potrero de Payogasta |  | pottery |  | Santamariano | bowl | [11 empty] | rim fragment |  | VIW-6 | VIW170 | VNA1 | 1997-10-12 | BRM2-S | 1997-09-24 | 17.70239 | 37.22245 | 0.4015 | 29.79826 | 7.07488 | 4.12635 | 2.90595 | 78.68426 | 16.13014 | 69.15486 | 91.33691 | 1.32352 | 42240.44141 | 4.78531 | 0 | 280.94119 | 1.88258 | 16.25365 | 168.02934 | 2.75539 | 0.89057 | 13.99722 | 124.08138 | 90.73537 | 99907.83594 | 508.65939 | 14091.32813 | 4.79991 | 39936.68359 | 569.28925 | 9410.25879 | 4094.46094 | 104.17332
VIW171 | 0 | SRM-1633a | Williams, Veronica |  | South America | Argentina | Salta Province |  | Southern Andes | Potrero de Payogasta |  | pottery |  | Santamariano (tri-color) | bowl | [11 empty] | rim fragment |  | unassigned | VIW171 | VNA1 | 1997-10-12 | BRM2-S | 1997-09-24 | 19.11932 | 36.88008 | 0.45031 | 32.25911 | 6.83871 | 2.35261 | 3.07169 | 73.78946 | 15.25863 | 67.54692 | 27.97714 | 1.28338 | 43005.19531 | 4.96565 | 0 | 154.04301 | 1.83392 | 15.26103 | 105.11634 | 1.14284 | 0.96608 | 13.43782 | 105.05382 | 98.30934 | 87283.44531 | 474.99924 | 33810.80469 | 5.19316 | 34404.03516 | 1012.04633 | 11198.34863 | 4266.11768 | 99.47181
VIW172 |  | SRM-1633a | Williams, Veronica |  | South America | Argentina | Salta Province |  | Southern Andes | Potrero de Payogasta |  | pottery |  | Santamariano | urn | [11 empty] | base fragment |  | unassigned | VIW172 | VNA1 | 1997-10-12 | BRM2-S | 1997-09-24 | 12.44303 | 39.2952 | 0.41119 | 35.63473 | 7.3961 | 4.35072 | 2.53713 | 80.64016 | 15.79051 | 61.66349 | 30.62254 | 1.38227 | 44504.84766 | 4.41072 | 0 | 177.62418 | 1.23061 | 15.53896 | 283.35941 | 1.30953 | 0.86955 | 14.74216 | 139.17503 | 122.29242 | 94103.21875 | 560.21454 | 11845.02148 | 5.06348 | 36498.50781 | 783.31628 | 12768.27441 | 4490.29541 | 103.43938
VIW173 |  | SRM-1633a | Williams, Veronica |  | South America | Argentina | Salta Province |  | Southern Andes | Potrero de Payogasta |  | pottery |  | Santamariano | bowl | [11 empty] | base fragment |  | VIW-4 | VIW173 | VNA1 | 1997-10-12 | BRM2-S | 1997-09-24 | 30.50755 | 38.53208 | 0.47658 | 37.67824 | 7.2637 | 3.97956 | 3.47376 | 79.05202 | 17.48124 | 71.98612 | 20.53808 | 1.39935 | 48139.66797 | 6.7217 | 33.43596 | 161.28865 | 2.31534 | 16.49073 | 161.22881 | 1.17935 | 1.07361 | 15.54176 | 133.28815 | 163.76859 | 87566.57031 | 472.65399 | 20940.11328 | 5.50921 | 30556.04492 | 1005.78424 | 8687.5791 | 4176.03857 | 100.21774
VIW174 |  | SRM-1633a | Williams, Veronica |  | South America | Argentina | Salta Province |  | Southern Andes | Potrero de Payogasta |  | pottery |  | Santamariano | urn | [11 empty] | rim fragment |  | VIW-9 | VIW174 | VNA1 | 1997-10-12 | BRM2-S | 1997-09-24 | 12.79774 | 33.11788 | 0.37659 | 28.37364 | 6.31368 | 4.5608 | 2.41289 | 70.02022 | 14.45031 | 51.31194 | 23.1714 | 1.27306 | 40410.99219 | 3.08962 | 62.45272 | 189.39143 | 0.91689 | 15.93185 | 207.65353 | 2.20615 | 0.84384 | 11.64469 | 102.28643 | 103.8335 | 107291.75 | 343.79926 | 25234.57813 | 4.50236 | 36269.80859 | 848.5498 | 12616.47461 | 3310.56445 | 108.50793
VIW175 |  | SRM-1633a | Williams, Veronica |  | South America | Argentina | Salta Province |  | Southern Andes | Potrero de Payogasta |  | pottery |  | Santamariano | urn | [11 empty] | base fragment |  | VIW-4 | VIW175 | VNA1 | 1997-10-12 | BRM2-S | 1997-09-24 | 23.84205 | 41.88976 | 0.49467 | 38.44599 | 7.65103 | 3.27574 | 3.46067 | 86.89931 | 17.96297 | 78.08834 | 16.33212 | 1.46585 | 49428.80078 | 6.51332 | 53.89125 | 169.95883 | 3.54557 | 17.11615 | 63.66994 | 1.39868 | 1.06499 | 15.81746 | 108.53709 | 196.36829 | 90856.39844 | 456.94699 | 7901.59131 | 6.18681 | 34918.28125 | 842.24731 | 8925.5625 | 4760.19287 | 117.39961
VIW176 |  | SRM-1633a | Williams, Veronica |  | South America | Argentina | Salta Province |  | Southern Andes | Potrero de Payogasta |  | pottery |  | Santamariano | urn | [11 empty] | base fragment |  | VIW-4 | VIW176 | VNA1 | 1997-10-12 | VRW1-S | 1997-10-02 | 17.17425 | 43.48103 | 0.49419 | 38.33143 | 7.65817 | 3.633 | 2.86415 | 97.87293 | 19.07427 | 75.61654 | 18.09537 | 1.55864 | 50520.12109 | 5.08296 | 0 | 199.19792 | 1.98867 | 17.86056 | 125.80681 | 1.33491 | 0.99855 | 15.74106 | 132.34161 | 162.42874 | 100324.6 | 462.97699 | 10999.80566 | 5.72742 | 35461.55859 | 753.76758 | 8582 | 4083.44434 | 108.21198
VIW177 |  | SRM-1633a | Williams, Veronica |  | South America | Argentina | Salta Province |  | Southern Andes | Potrero de Payogasta |  | pottery |  | Santamariano | urn | [11 empty] | rim and base fragment |  | unassigned | VIW177 | VNA1 | 1997-10-12 | VRW1-S | 1997-10-02 | 13.52481 | 36.95657 | 0.42136 | 35.72448 | 7.22475 | 6.20217 | 2.69881 | 83.21886 | 14.85601 | 59.33405 | 45.39713 | 1.36288 | 40501.30078 | 4.04292 | 0 | 198.70711 | 1.12044 | 16.22393 | 129.89531 | 2.18799 | 0.77744 | 13.20702 | 139.67224 | 164.8503 | 104018.4 | 338.85187 | 11905.66309 | 4.9934 | 32246.68945 | 681.70331 | 10943.37207 | 4487.92969 | 97.0802
VIW178 |  | SRM-1633a | Williams, Veronica |  | South America | Argentina | Salta Province |  | Southern Andes | Potrero de Payogasta |  | pottery |  | Santamariano | urn | [11 empty] | rim fragment |  | VIW-5 | VIW178 | VNA1 | 1997-10-12 | VRW1-S | 1997-10-02 | 15.16119 | 38.99642 | 0.41721 | 35.11251 | 7.77077 | 4.927 | 2.74957 | 85.63035 | 20.21306 | 60.34298 | 22.26113 | 1.50912 | 53296.39063 | 4.40977 | 81.70105 | 185.40813 | 1.09252 | 18.63816 | 321.46793 | 1.53062 | 0.91072 | 15.24788 | 137.82936 | 131.62535 | 95036.11719 | 444.86063 | 21449.37305 | 4.88729 | 35026.80859 | 1160.74023 | 15901.28418 | 3979.56226 | 125.06824
VIW179 |  | SRM-1633a | Williams, Veronica |  | South America | Argentina | Salta Province |  | Southern Andes | Potrero de Payogasta |  | pottery |  | Santamariano | urn | [11 empty] | base fragment |  | VIW-4 | VIW179 | VNA1 | 1997-10-12 | VRW1-S | 1997-10-02 | 21.83356 | 39.66264 | 0.53163 | 35.02864 | 7.52987 | 2.82153 | 3.36894 | 82.38168 | 17.54764 | 74.79362 | 15.85711 | 1.38564 | 46325.28125 | 6.46272 | 0 | 162.01706 | 3.54656 | 16.34443 | 71.90726 | 1.37562 | 1.12575 | 15.19796 | 117.73242 | 155.9809 | 92575.70313 | 433.52533 | 9194 | 5.4087 | 32466.09961 | 879.73779 | 8810.37598 | 4875.17871 | 114.28887
VIW180 |  | SRM-1633a | Williams, Veronica |  | South America | Argentina | Salta Province |  | Southern Andes | Potrero de Payogasta |  | pottery |  | Santamariano | urn | [11 empty] | base fragment |  | unassigned | VIW180 | VNA1 | 1997-10-12 | VRW1-S | 1997-10-02 | 19.92299 | 38.38465 | 0.419 | 36.3028 | 7.04883 | 2.36348 | 2.7817 | 81.85432 | 16.49788 | 61.99123 | 42.26785 | 1.38614 | 42827.74609 | 5.59217 | 0 | 164.51988 | 1.6665 | 14.84851 | 223.96175 | 1.13053 | 0.94008 | 13.59585 | 110.86708 | 130.91536 | 94698.38281 | 734.61755 | 13309 | 5.47766 | 32248.67578 | 875.07996 | 10159.10645 | 3515.75415 | 116.23827
VIW181 |  | SRM-1633a | Williams, Veronica |  | South America | Argentina | Salta Province |  | Southern Andes | Potrero de Payogasta |  | pottery |  | Santamariano | urn | [11 empty] | base fragment |  | VIW-4 | VIW181 | VNA1 | 1997-10-12 | VRW1-S | 1997-10-02 | 32.41545 | 37.25929 | 0.46269 | 33.98513 | 6.89337 | 3.6074 | 3.08206 | 76.19443 | 17.56445 | 68.70433 | 17.85154 | 1.33053 | 45539.77344 | 6.6067 | 60.16899 | 143.13281 | 2.15133 | 15.5603 | 127.17994 | 1.111 | 0.98122 | 14.57271 | 115.17605 | 181.47659 | 90676.07813 | 358.81155 | 23077 | 5.13018 | 34963.64063 | 899.98834 | 8213.81738 | 4354.34717 | 103.10019
VIW182 |  | SRM-1633a | Williams, Veronica |  | South America | Argentina | Salta Province |  | Southern Andes | Potrero de Payogasta |  | pottery |  | Santamariano | urn | [11 empty] | base fragment |  | VIW-6 | VIW182 | VNA1 | 1997-10-12 | VRW1-S | 1997-10-02 | 16.73622 | 37.16015 | 0.41071 | 33.53753 | 6.93685 | 4.68474 | 2.77613 | 79.10733 | 15.72401 | 66.58949 | 91.36921 | 1.36022 | 42444.90625 | 4.95316 | 30.54141 | 243.75322 | 1.73975 | 17.34055 | 202.79457 | 2.54932 | 0.89185 | 14.15668 | 118.58099 | 135.64519 | 104809.5 | 613.55347 | 20530.98633 | 5.40765 | 35498.44922 | 639.8056 | 8885.37207 | 3694.34302 | 127.58489
VIW183 |  | SRM-1633a | Williams, Veronica |  | South America | Argentina | Salta Province |  | Southern Andes | Potrero de Payogasta |  | pottery |  | Santamariano | bowl | [11 empty] | base fragment |  | unassigned | VIW183 | VNA1 | 1997-10-12 | VRW1-S | 1997-10-02 | 6.83303 | 34.24382 | 0.31569 | 29.67684 | 6.45269 | 16.97431 | 2.33276 | 72.51898 | 15.2456 | 55.27775 | 45.08776 | 1.25509 | 40639.38672 | 3.70153 | 59.98153 | 343.67499 | 1.16466 | 14.73876 | 100.46085 | 23.64013 | 0.81489 | 11.66748 | 120.02592 | 144.39198 | 100643.1 | 483.87537 | 29688 | 5.13759 | 36968.94531 | 834.12048 | 14057.44238 | 4841.53564 | 104.30167
VIW184 |  | SRM-1633a | Williams, Veronica |  | South America | Argentina | Salta Province |  | Southern Andes | Potrero de Payogasta |  | pottery |  | Santamariano | urn | [11 empty] | rim fragment |  | unassigned | VIW184 | VNA1 | 1997-10-12 | VRW1-S | 1997-10-02 | 12.20578 | 37.7086 | 0.39451 | 33.82053 | 6.85662 | 3.2061 | 3.01717 | 75.77911 | 15.70434 | 62.18162 | 48.84633 | 1.30591 | 42604.07422 | 5.00141 | 0 | 176.15146 | 1.66024 | 15.59895 | 164.18497 | 1.25047 | 0.80427 | 13.33804 | 118.80345 | 137.52211 | 95756.32031 | 401.40253 | 11421 | 5.00184 | 34706.76563 | 572.63196 | 10974.41699 | 3782.95483 | 111.04893
VIW185 |  | SRM-1633a | Williams, Veronica |  | South America | Argentina | Salta Province |  | Southern Andes | Potrero de Payogasta |  | pottery |  | Hornillos black-on-red | bowl | [11 empty] | base fragment |  | unassigned | VIW185 | VNA1 | 1997-10-12 | VRW1-S | 1997-10-02 | 13.63044 | 44.3544 | 0.46072 | 40.17166 | 8.11396 | 4.10331 | 3.09705 | 94.96517 | 12.73992 | 55.6144 | 17.17553 | 1.58314 | 39310.66797 | 6.27361 | 0 | 155.98547 | 1.5592 | 14.38165 | 175.73552 | 1.4283 | 1.18926 | 17.27228 | 99.15594 | 163.38335 | 83502.85156 | 531.45129 | 11000 | 5.49615 | 28019.50781 | 759.7616 | 12316.84375 | 4487.61475 | 102.5381
VIW186 |  | SRM-1633a | Williams, Veronica |  | South America | Argentina | Salta Province |  | Southern Andes | Potrero de Payogasta |  | pottery |  | Yavi Chico polychrome (black-on-buff) | bowl | [11 empty] | rim fragment |  | unassigned | VIW186 | VNA1 | 1997-10-12 | VRW1-S | 1997-10-02 | 12.04326 | 42.08887 | 0.49766 | 37.20467 | 7.8334 | 5.17191 | 3.23674 | 90.29351 | 14.74196 | 92.22345 | 22.07278 | 1.38575 | 47300.73828 | 5.14314 | 63.40278 | 228.62041 | 2.02367 | 20.78272 | 0 | 1.46678 | 1.0021 | 16.82555 | 117.73151 | 168.46202 | 112694.7 | 538.43115 | 5319.63037 | 5.58752 | 42537.93359 | 472.36472 | 7518.95117 | 4963.12695 | 127.90103
VIW187 |  | SRM-1633a | Williams, Veronica |  | South America | Argentina | Salta Province |  | Southern Andes | Potrero de Payogasta |  | pottery |  | Yavi Chico polychrome (black-on-buff) | bowl | [11 empty] | rim fragment |  | VIW-4 | VIW187 | VNA1 | 1997-10-12 | VRW1-S | 1997-10-02 | 21.42373 | 39.58244 | 0.43031 | 41.24004 | 6.78969 | 3.40915 | 2.84378 | 78.02142 | 18.17126 | 78.3342 | 17.06716 | 1.34983 | 44214.66406 | 4.8796 | 78.98991 | 198.5128 | 1.93132 | 17.8536 | 147.30679 | 1.47015 | 0.94057 | 15.92748 | 127.21291 | 102.52303 | 106918.4375 | 762.27747 | 6730 | 5.43696 | 35616.54297 | 550.33295 | 7294.88574 | 5171.00293 | 119.94223
VIW188 |  | SRM-1633a | Williams, Veronica |  | South America | Argentina | Salta Province |  | Southern Andes | Potrero de Payogasta |  | pottery |  | Inka Paya | plate | [11 empty] | rim fragment |  | VIW-8 | VIW188 | VNA2 | 1997-10-12 | VRW1-S | 1997-10-02 | 4.22334 | 42.0948 | 0.47751 | 36.05209 | 8.19017 | 5.57041 | 3.34363 | 94.03118 | 15.87363 | 40.80316 | 20.73834 | 1.46542 | 44140.85938 | 5.63893 | 0 | 195.91127 | 0.61061 | 15.87713 | 462.87442 | 2.13552 | 1.00084 | 18.52398 | 95.95654 | 152.16933 | 85702.875 | 543.53217 | 31371 | 5.58491 | 30562.5957 | 1049.15417 | 13118.52832 | 4627.20117 | 80.91554
VIW189 |  | SRM-1633a | Williams, Veronica |  | South America | Argentina | Salta Province |  | Southern Andes | Potrero de Payogasta |  | pottery |  | Local Inka | jar | [11 empty] | base fragment |  | VIW-6 | VIW189 | VNA2 | 1997-10-12 | VRW1-S | 1997-10-02 | 12.09712 | 34.68441 | 0.41258 | 29.73088 | 6.42476 | 4.4676 | 3.1331 | 73.50524 | 16.20955 | 70.57305 | 79.55986 | 1.24513 | 43874.37891 | 4.30793 | 0 | 226.75827 | 1.55561 | 16.7182 | 255.10387 | 3.8052 | 0.4214 | 13.80865 | 103.97365 | 91.34998 | 99851.35938 | 474.57037 | 13714 | 4.49287 | 35455.01953 | 545.35248 | 9019.49121 | 4368.65576 | 101.25989
VIW190 |  | SRM-1633a | Williams, Veronica |  | South America | Argentina | Salta Province |  | Southern Andes | Potrero de Payogasta |  | pottery |  | Local Inka (black-on-buff) | jar | [11 empty] | base fragment |  | VIW-9 | VIW190 | VNA2 | 1997-10-12 | VRW1-S | 1997-10-02 | 13.00787 | 36.25364 | 0.40602 | 30.00902 | 6.75466 | 4.49713 | 2.7754 | 77.55161 | 16.34789 | 55.65916 | 31.2483 | 1.40254 | 41714.67969 | 4.35874 | 0 | 178.72206 | 1.1929 | 14.99826 | 248.07115 | 1.42453 | 0.48019 | 12.84137 | 94.37566 | 122.77843 | 102543.1 | 416.60446 | 21104 | 4.91541 | 27687.11719 | 796.97168 | 9972.15039 | 3883.20532 | 87.74509
VIW191 |  | SRM-1633a | Williams, Veronica |  | South America | Argentina | Salta Province |  | Southern Andes | Potrero de Payogasta |  | pottery |  | Local Inka (black-on-buff) | jar | [11 empty] | base fragment |  | VIW-6 | VIW191 | VNA2 | 1997-10-12 | VRW1-S | 1997-10-02 | 16.98461 | 38.22822 | 0.42838 | 31.40488 | 7.13554 | 3.34177 | 2.8517 | 80.58565 | 17.22443 | 71.95536 | 77.68713 | 1.37881 | 44757.67188 | 5.14093 | 0 | 211.31122 | 1.87222 | 17.54471 | 57.96307 | 1.56339 | 0.91947 | 14.77165 | 109.97269 | 146.19693 | 100945.8 | 417.77249 | 10002.57715 | 5.05345 | 33347.36719 | 620.64325 | 8908.5625 | 4922.45166 | 128.44254
VIW192 |  | SRM-1633a | Williams, Veronica |  | South America | Argentina | Salta Province |  | Southern Andes | Potrero de Payogasta |  | pottery |  | Local Inka (black-on-buff) | jar | [11 empty] | base fragment |  | VIW-9 | VIW192 | VNA2 | 1997-10-12 | VRW1-S | 1997-10-02 | 11.64242 | 33.16219 | 0.37178 | 26.67263 | 6.25391 | 3.6304 | 2.35933 | 71.29911 | 13.71821 | 49.53621 | 34.53247 | 1.25201 | 38331.78906 | 4.20397 | 0 | 193.45187 | 0.94692 | 14.36908 | 177.10222 | 1.94298 | 0.75945 | 11.79643 | 90.83849 | 116.39964 | 96459.47656 | 468.39468 | 19493 | 4.77512 | 33227.16406 | 785.59204 | 10016.59277 | 3269.72314 | 90.65625
VIW193 |  | SRM-1633a | Williams, Veronica |  | South America | Argentina | Salta Province |  | Southern Andes | Potrero de Payogasta |  | pottery |  | Provincial Inka (Cusco polychrome) | jar | [11 empty] | base fragment |  | VIW-4 | VIW193 | VNA2 | 1997-10-12 | VRW1-S | 1997-10-02 | 11.47998 | 33.44954 | 0.49031 | 23.32425 | 6.0326 | 3.90029 | 3.28491 | 67.00954 | 17.07299 | 75.17702 | 13.46793 | 1.22105 | 43269.97266 | 6.62111 | 45.55529 | 199.71657 | 1.89233 | 16.29248 | 134.22505 | 1.40054 | 0.47882 | 15.50302 | 102.74395 | 160.1413 | 95112.85156 | 955.57184 | 7109 | 5.40734 | 32527.14844 | 480.09848 | 7841.10352 | 5346.33105 | 113.72514
VIW194 |  | SRM-1633a | Williams, Veronica |  | South America | Argentina | Salta Province |  | Southern Andes | Potrero de Payogasta |  | pottery |  | Provincial Inka (Cusco polychrome) | jar | [11 empty] | base fragment |  | VIW-9 | VIW194 | VNA2 | 1997-10-12 | VRW1-S | 1997-10-02 | 13.70947 | 34.77794 | 0.38939 | 30.80567 | 7.07856 | 3.44933 | 2.82006 | 73.72265 | 14.754 | 51.99137 | 22.94559 | 1.36367 | 40532.9375 | 3.67788 | 0 | 179.43127 | 1.04833 | 14.72429 | 237.15076 | 1.44221 | 0.4538 | 12.19282 | 92.13758 | 85.65757 | 99705.22656 | 383.77063 | 23756 | 5.31646 | 29544.16211 | 829.73834 | 9699.57031 | 3486.67285 | 83.52296
VIW195 |  | SRM-1633a | Williams, Veronica |  | South America | Argentina | Salta Province |  | Southern Andes | Potrero de Payogasta |  | pottery |  | Provincial Inka (Cusco red-on-white) | olla | [11 empty] | rim fragment |  | VIW-4 | VIW195 | VNA2 | 1997-10-12 | VRW1-S | 1997-10-02 | 11.46426 | 40.56013 | 0.44735 | 30.54338 | 6.99841 | 3.94039 | 2.88115 | 83.10776 | 18.40035 | 79.39358 | 17.54129 | 1.41249 | 43377.28516 | 4.9262 | 35.41877 | 208.62575 | 1.86418 | 17.67407 | 173.35454 | 1.46667 | 0.50942 | 16.17806 | 104.33821 | 138.87793 | 107538.6 | 776.97693 | 7295 | 5.90939 | 37830.625 | 601.47736 | 6791.89893 | 4975.72559 | 118.50357
VIW196 |  | SRM-1633a | Williams, Veronica |  | South America | Argentina | Salta Province |  | Southern Andes | Potrero de Payogasta |  | pottery |  | Provincial Inka (black-on-buff) | jar | [11 empty] | base fragment |  | VIW-9 | VIW196 | VNA2 | 1997-10-12 | VRW1-S | 1997-10-02 | 23.38934 | 36.70239 | 0.41044 | 29.7473 | 7.09231 | 3.35831 | 2.62786 | 76.81206 | 15.71164 | 61.19854 | 23.83413 | 1.39588 | 44774.62891 | 4.18944 | 26.69719 | 169.08278 | 1.35085 | 15.97851 | 293.17795 | 1.27463 | 1.21109 | 13.35374 | 97.91363 | 118.68021 | 97949.39063 | 492.27896 | 22886 | 5.39387 | 34382.89453 | 793.3869 | 9450.79102 | 3764.0166 | 111.20303
VIW197 |  | SRM-1633a | Williams, Veronica |  | South America | Argentina | Salta Province |  | Southern Andes | Potrero de Payogasta |  | pottery |  | Provincial Inka (black-on-buff) | jar | [11 empty] | base fragment |  | VIW-9 | VIW197 | VNA2 | 1997-10-12 | VRW1-S | 1997-10-02 | 19.24866 | 37.99223 | 0.38593 | 31.05756 | 7.21414 | 3.49284 | 2.87916 | 79.27785 | 15.82403 | 61.62719 | 22.08036 | 1.44953 | 45680.95703 | 4.43095 | 34.03974 | 175.70647 | 1.33991 | 16.2049 | 269.21793 | 1.2948 | 0.48265 | 13.79324 | 103.2499 | 129.33672 | 103645.8 | 478.1394 | 20661 | 5.33752 | 33120.07813 | 823.56689 | 9782.62988 | 3656.85596 | 97.32086
VIW198 |  | SRM-1633a | Williams, Veronica |  | South America | Argentina | Salta Province |  | Southern Andes | Potrero de Payogasta |  | pottery |  | Provincial Inka (brown slip) | Arybalus | [11 empty] | rim fragment |  | unassigned | VIW198 | VNA2 | 1997-10-12 | VRW1-S | 1997-10-02 | 14.30122 | 43.18878 | 0.41899 | 52.63668 | 5.61382 | 3.72044 | 2.62687 | 77.64491 | 10.71969 | 74.52621 | 17.52493 | 1.03696 | 29684.47852 | 5.31883 | 47.7632 | 218.20435 | 1.30045 | 17.49829 | 189.60254 | 1.49386 | 0.78696 | 13.98292 | 79.42026 | 126.08779 | 103130.7 | 742.85907 | 4578 | 4.30002 | 40807.23828 | 371.82687 | 7769.33252 | 5121.19092 | 135.41475
VIW199 |  | SRM-1633a | Williams, Veronica |  | South America | Argentina | Salta Province |  | Southern Andes | Potrero de Payogasta |  | pottery |  | Provincial Inka (black polished) | jar | [11 empty] | base fragment |  | VIW-4 | VIW199 | VNA2 | 1997-10-12 | VRW1-S | 1997-10-02 | 15.55016 | 41.90718 | 0.49817 | 32.25087 | 7.60299 | 3.35081 | 3.2503 | 85.57527 | 16.85777 | 80.83701 | 15.60457 | 1.38713 | 49424.31641 | 5.99748 | 61.48893 | 173.93767 | 1.98072 | 17.65322 | 54.97919 | 1.31717 | 0.96431 | 15.55363 | 105.76893 | 134.59476 | 96684.67188 | 390.22226 | 5839 | 5.83509 | 39136.59375 | 483.62045 | 10516.80762 | 4907.37988 | 116.32764
VIW200 |  | SRM-1633a | Williams, Veronica |  | South America | Argentina | Salta Province |  | Southern Andes | Potrero de Payogasta |  | pottery |  | Provincial Inka (black polished) | bowl | [11 empty] | rim fragment |  | VIW-4 | VIW200 | VNA2 | 1997-10-12 | VRW1-S | 1997-10-02 | 23.96956 | 39.49285 | 0.46731 | 33.02908 | 7.53675 | 3.37208 | 3.69716 | 80.0334 | 16.52296 | 71.58893 | 16.57361 | 1.3744 | 46741.80078 | 6.53479 | 36.30314 | 159.97426 | 2.22819 | 15.40944 | 118.22629 | 1.30267 | 0.51129 | 15.48736 | 94.41806 | 169.37738 | 93791.00781 | 454.66257 | 16139 | 5.774 | 31971.25391 | 868.82501 | 9528.37109 | 5043.771 | 124.84618
VIW201 |  | SRM-1633a | Williams, Veronica |  | South America | Argentina | Salta Province |  | Southern Andes | Potrero de Payogasta |  | pottery |  | Provincial Inka (black polished) | bowl | [11 empty] | rim fragment |  | VIW-4 | VIW201 | VNA2 | 1997-10-12 | VRW1-S | 1997-10-02 | 22.28845 | 40.84656 | 0.5199 | 33.10943 | 7.54228 | 3.6921 | 4.03093 | 82.55091 | 19.41898 | 80.09789 | 21.93006 | 1.38391 | 50688.21094 | 6.42697 | 47.1652 | 185.48535 | 2.6911 | 17.42065 | 115.25063 | 1.37687 | 0.54129 | 16.73567 | 110.90163 | 150.62706 | 94171.03906 | 436.33466 | 9583 | 5.92696 | 36580.88281 | 915.84082 | 8821.70117 | 4916.7207 | 109.57079
VIW202 |  | SRM-1633a | Williams, Veronica |  | South America | Argentina | Salta Province |  | Southern Andes | Potrero de Payogasta |  | pottery |  | Provincial Inka (buff slip) | bowl | [11 empty] | rim fragment |  | VIW-4 | VIW202 | VNA2 | 1997-10-12 | VRW1-S | 1997-10-02 | 9.74953 | 45.20938 | 0.48957 | 73.0163 | 7.98635 | 4.02824 | 3.65211 | 93.02728 | 18.49961 | 79.75694 | 16.37033 | 1.56098 | 46278.42578 | 6.28746 | 31.58953 | 201.8492 | 1.64319 | 16.79319 | 214.78209 | 1.44791 | 1.38142 | 16.93614 | 98.43857 | 163.41986 | 101883.1 | 683.97046 | 6888 | 6.33518 | 34243.05078 | 488.19681 | 6194.63965 | 5047.22168 | 117.42043
VIW203 |  | SRM-1633a | Williams, Veronica |  | South America | Argentina | Salta Province |  | Southern Andes | Potrero de Payogasta |  | pottery |  | Provincial Inka (buff slip) | plate | [11 empty] | rim fragment |  | VIW-4 | VIW203 | VNA2 | 1997-10-12 | VRW1-S | 1997-10-02 | 18.42003 | 37.40592 | 0.45616 | 28.40094 | 6.83259 | 4.71956 | 3.55954 | 80.38461 | 22.3249 | 80.86843 | 23.49086 | 1.18342 | 63788.08203 | 4.7949 | 0 | 226.18513 | 1.56781 | 18.89345 | 193.80507 | 1.74185 | 0.83211 | 16.77607 | 109.80739 | 123.17325 | 106406.375 | 682.86517 | 6522 | 4.98311 | 35603.75781 | 516.88086 | 6971.4209 | 5308.97607 | 135.39691
VIW204 |  | SRM-1633a | Williams, Veronica |  | South America | Argentina | Salta Province |  | Southern Andes | Potrero de Payogasta |  | pottery |  | Provincial Inka (buff slip) | jar | [11 empty] | base fragment |  | VIW-4 | VIW204 | VNA2 | 1997-10-12 | VRW1-S | 1997-10-02 | 30.31241 | 41.81989 | 0.50887 | 35.99426 | 8.23407 | 3.51434 | 3.98501 | 81.52399 | 18.67707 | 66.75103 | 21.60861 | 1.52127 | 45762.48828 | 6.90446 | 44.52935 | 146.81728 | 2.38449 | 15.18422 | 218.5545 | 1.31361 | 1.55598 | 16.48487 | 95.57233 | 162.83597 | 88610.48438 | 562.83563 | 23859 | 6.53892 | 30593.81641 | 1149.03418 | 10113.46484 | 3911.12134 | 106.82466
VIW205 |  | SRM-1633a | Williams, Veronica |  | South America | Argentina | Salta Province |  | Southern Andes | Potrero de Payogasta |  | pottery |  | Provincial Inka (brown slip) | bowl | [11 empty] | base fragment |  | unassigned | VIW205 | VNA2 | 1997-10-12 | VRW1-S | 1997-10-02 | 14.98852 | 45.262 | 0.45776 | 37.7794 | 8.33087 | 5.08139 | 2.90684 | 90.56328 | 18.06663 | 69.69154 | 27.68653 | 1.53336 | 49417.96875 | 4.79505 | 0 | 190.04994 | 1.5862 | 16.62202 | 224.34436 | 1.33874 | 0.50704 | 16.40364 | 108.06606 | 132.15193 | 96940.10156 | 481.22043 | 9430.43164 | 5.8475 | 34637.44531 | 934.30243 | 14587.50293 | 4423.59814 | 114.01683
VIW206 |  | SRM-1633a | Williams, Veronica |  | South America | Argentina | Salta Province |  | Southern Andes | Potrero de Payogasta |  | pottery |  | Provincial Inka (buff slip) | bowl | [11 empty] | rim fragment |  | VIW-4 | VIW206 | VNA2 | 1997-10-12 | VRW1-S | 1997-10-02 | 27.59342 | 38.22864 | 0.46635 | 31.57042 | 7.10189 | 5.30266 | 3.35314 | 79.91503 | 20.528 | 77.21376 | 22.96583 | 1.26567 | 62287.75 | 4.97436 | 46.72887 | 217.45908 | 1.50324 | 17.67978 | 154.48859 | 1.76945 | 0.46226 | 16.895 | 105.85571 | 139.18414 | 101034.3 | 672.91266 | 6513.4165 | 5.18317 | 33966.25391 | 635.43713 | 7683.01025 | 4206.04639 | 106.20776
VIW207 |  | SRM-1633a | Williams, Veronica |  | South America | Argentina | Salta Province |  | Southern Andes | Potrero de Payogasta |  | pottery |  | Provincial Inka (red slip) | jar | [11 empty] | base fragment |  | VIW-4 | VIW207 | VNA2 | 1997-10-12 | VRW1-S | 1997-10-02 | 8.02184 | 41.18482 | 0.47181 | 30.69648 | 6.10765 | 3.72518 | 3.1824 | 78.05347 | 14.36302 | 81.79858 | 12.47873 | 1.22305 | 43842.25781 | 5.68761 | 0 | 202.24072 | 2.89235 | 16.75025 | 282.95856 | 1.37009 | 0.52997 | 16.24053 | 80.0027 | 158.72392 | 101875.5 | 646.25507 | 15451 | 5.67999 | 36932.67969 | 407.91449 | 6159.45313 | 5281.14551 | 117.71274
VIW208 |  | SRM-1633a | Williams, Veronica |  | South America | Argentina | Salta Province |  | Southern Andes | Potrero de Payogasta |  | pottery |  | Provincial Inka (red slip) | jar | [11 empty] | base fragment |  | unassigned | VIW208 | VNA2 | 1997-10-12 | VRW1-S | 1997-10-02 | 4.22085 | 26.92181 | 0.31827 | 17.86465 | 4.02174 | 2.18114 | 2.19519 | 50.93044 | 10.3675 | 53.05864 | 8.34834 | 0.81317 | 29169.50977 | 3.84852 | 0 | 131.53099 | 1.91265 | 10.95191 | 295.75702 | 0.91231 | 0.68883 | 10.66932 | 55.57922 | 90.29337 | 105108.3 | 683.22137 | 7541 | 5.87185 | 34315.125 | 494.13474 | 6171.74756 | 5078.1499 | 113.15247
VIW209 |  | SRM-1633a | Williams, Veronica |  | South America | Argentina | Salta Province |  | Southern Andes | Potrero de Payogasta |  | pottery |  | Provincial Inka (red slip) | jar | [11 empty] | base fragment |  | VIW-4 | VIW209 | VNA2 | 1997-10-12 | VRW2-S | 1997-10-02 | 16.9751 | 40.53312 | 0.48471 | 34.94744 | 7.54765 | 4.44284 | 3.59194 | 82.71531 | 14.42857 | 73.09307 | 25.96263 | 1.35086 | 42555.23828 | 6.29438 | 0 | 161.79881 | 2.99543 | 15.53875 | 100.56544 | 1.22405 | 0.47674 | 14.67228 | 96.45469 | 149.14923 | 88564.71094 | 492.647 | 14323.90918 | 6.01638 | 31135.20703 | 764.46112 | 12270.97949 | 3899.36328 | 119.66712
VIW210 |  | SRM-1633a | Williams, Veronica |  | South America | Argentina | Salta Province |  | Southern Andes | Potrero de Payogasta |  | pottery |  | Provincial Inka (red slip) | jar | [11 empty] | base fragment |  | VIW-6 | VIW210 | VNA2 | 1997-10-12 | VRW2-S | 1997-10-02 | 13.26048 | 37.15586 | 0.40756 | 31.05166 | 6.91754 | 4.15194 | 3.13374 | 77.07895 | 16.46794 | 61.1571 | 81.50871 | 1.33537 | 41393.16016 | 4.87649 | 47.96078 | 208.30553 | 1.57673 | 15.76004 | 302.54822 | 1.44434 | 0.44626 | 13.74755 | 97.44207 | 96.61855 | 99831.35156 | 451.07489 | 14005.47656 | 5.10459 | 36526.63281 | 606.51324 | 10418.96973 | 4593.12988 | 126.04141
VIW211 |  | SRM-1633a | Williams, Veronica |  | South America | Argentina | Salta Province |  | Southern Andes | Potrero de Payogasta |  | pottery |  | Provincial Inka (red slip) | jar | [11 empty] | base fragment |  | VIW-4 | VIW211 | VNA2 | 1997-10-12 | VRW2-S | 1997-10-02 | 19.4693 | 40.27608 | 0.56147 | 46.37164 | 7.9372 | 3.83082 | 4.02307 | 81.46127 | 20.71714 | 76.95309 | 17.29416 | 1.4712 | 50612.96875 | 6.44204 | 0 | 164.81172 | 2.75282 | 16.50237 | 115.37318 | 1.37164 | 0.58891 | 16.42159 | 104.53086 | 153.21762 | 97034.4375 | 571.66998 | 12122 | 7.29703 | 35815.84766 | 1162.28699 | 8654.19043 | 5164.99268 | 130.2637
VIW212 |  | SRM-1633a | Williams, Veronica |  | South America | Argentina | Salta Province |  | Southern Andes | Potrero de Payogasta |  | pottery |  | Provincial Inka (red slip) | jar | [11 empty] | base fragment |  | VIW-4 | VIW212 | VNA2 | 1997-10-12 | VRW2-S | 1997-10-02 | 19.15207 | 42.06899 | 0.57611 | 37.18581 | 8.37509 | 3.3365 | 3.96892 | 83.93768 | 20.32764 | 76.89996 | 16.88531 | 1.52159 | 49893.97656 | 6.61932 | 0 | 164.89606 | 2.71523 | 16.54302 | 69.06476 | 1.33242 | 1.47124 | 17.07779 | 100.62577 | 156.61096 | 95581.94531 | 479.69522 | 13266.79395 | 5.78737 | 36968.46875 | 1157.8728 | 9015.40527 | 6057.31641 | 127.18398
VIW213 |  | SRM-1633a | Williams, Veronica |  | South America | Argentina | Salta Province |  | Southern Andes | Potrero de Payogasta |  | pottery |  | Provincial Inka (red slip) | bowl | [11 empty] | rim fragment |  | VIW-4 | VIW213 | VNA2 | 1997-10-12 | VRW2-S | 1997-10-02 | 11.51912 | 44.41106 | 0.55578 | 38.72182 | 8.76128 | 4.31001 | 4.09065 | 87.34834 | 19.20896 | 78.53371 | 21.59148 | 1.62388 | 48101.59375 | 7.46458 | 45.0089 | 160.97061 | 3.23712 | 17.02591 | 82.71734 | 1.38298 | 0.84102 | 16.34644 | 103.62296 | 175.9873 | 91738.71094 | 448.01617 | 8938 | 6.64369 | 30055.39258 | 974.39813 | 10321.80078 | 4456.66992 | 105.52046
VIW214 |  | SRM-1633a | Williams, Veronica |  | South America | Argentina | Salta Province |  | Southern Andes | Potrero de Payogasta |  | pottery |  | Provincial Inka (red slip) | olla | [11 empty] | base fragment |  | VIW-4 | VIW214 | VNA2 | 1997-10-12 | VRW2-S | 1997-10-02 | 13.63277 | 39.03055 | 0.47757 | 31.92923 | 7.00916 | 4.64736 | 2.95603 | 79.14017 | 17.0442 | 80.8324 | 36.33828 | 1.36799 | 46545.64844 | 6.03859 | 0 | 200.0864 | 2.58973 | 17.28733 | 201.9384 | 1.41797 | 0.48469 | 16.45469 | 109.42119 | 138.21091 | 101806.5 | 727.81885 | 9442 | 5.94714 | 33328.82031 | 504.59772 | 6965.29443 | 5014.39941 | 116.21824
VIW215 |  | SRM-1633a | Williams, Veronica |  | South America | Argentina | Salta Province |  | Southern Andes | Potrero de Payogasta |  | pottery |  | Provincial Inka (black-on-red) | bowl | [11 empty] | base fragment |  | VIW-9 | VIW215 | VNA2 | 1997-10-12 | VRW2-S | 1997-10-02 | 14.05792 | 37.40861 | 0.37583 | 32.76659 | 7.1391 | 4.21813 | 3.02778 | 79.39239 | 13.91609 | 52.79208 | 41.35306 | 1.41113 | 39195.82422 | 5.17532 | 0 | 189.14294 | 1.07437 | 13.87779 | 231.22935 | 2.47883 | 1.06061 | 13.26345 | 86.15228 | 146.49692 | 97989.76563 | 510.66943 | 16973.82422 | 4.84319 | 29284.45117 | 851.164 | 11509.57031 | 3411.24585 | 90.20948
VIW216 |  | SRM-1633a | Williams, Veronica |  | South America | Argentina | Salta Province |  | Southern Andes | Potrero de Payogasta |  | pottery |  | Provincial Inka (black-on-red) | Arybalus | [11 empty] | rim fragment |  | VIW-6 | VIW216 | VNA2 | 1997-10-12 | VRW2-S | 1997-10-02 | 11.57563 | 34.59251 | 0.40072 | 30.02873 | 6.47189 | 3.85161 | 2.97001 | 70.96711 | 14.12923 | 58.38548 | 67.00992 | 1.19299 | 38736.03906 | 4.52881 | 32.20803 | 212.8539 | 1.53014 | 14.75198 | 146.0578 | 3.26371 | 0.4571 | 13.07948 | 95.85966 | 128.37143 | 92540.64844 | 471.31543 | 10558.62109 | 4.21231 | 37606.30078 | 474.36505 | 11656.55957 | 5140.23633 | 103.74575
VIW217 |  | SRM-1633a | Williams, Veronica |  | South America | Argentina | Salta Province |  | Southern Andes | Potrero de Payogasta |  | pottery |  | Provincial Inka (black-on-red) | Arybalus | [11 empty] | rim fragment |  | VIW-5 | VIW217 | VNA2 | 1997-10-12 | VRW2-S | 1997-10-02 | 11.77943 | 40.77314 | 0.40421 | 39.39462 | 8.16624 | 4.64991 | 2.69709 | 88.95681 | 20.06087 | 61.64215 | 21.91612 | 1.50796 | 52206.75781 | 5.08095 | 0 | 182.96588 | 0.80758 | 18.35684 | 354.77124 | 1.55157 | 0.87481 | 15.50661 | 115.15036 | 134.77606 | 88770.8125 | 411.10754 | 26018.66797 | 5.42773 | 33906.94531 | 1484.69116 | 17036.97461 | 4286.1416 | 136.27003
VIW218 |  | SRM-1633a | Williams, Veronica |  | South America | Argentina | Salta Province |  | Southern Andes | Potrero de Payogasta |  | pottery |  | Provincial Inka (black-on-red) | jar | [11 empty] | base fragment |  | VIW-6 | VIW218 | VNA2 | 1997-10-12 | VRW2-S | 1997-10-02 | 10.74829 | 33.8726 | 0.38402 | 30.22764 | 6.3154 | 3.73623 | 2.38563 | 70.79232 | 14.18926 | 59.47915 | 72.75986 | 1.20219 | 38251.65234 | 4.49137 | 39.4325 | 219.78671 | 1.51202 | 14.8735 | 202.36011 | 1.41464 | 0.38888 | 13.14316 | 98.01861 | 131.91911 | 96970.0625 | 526.737 | 11311.68457 | 4.52371 | 36312.26172 | 444.1275 | 11063.30469 | 4219.2002 | 103.34329
VIW219 |  | SRM-1633a | Williams, Veronica |  | South America | Argentina | Salta Province |  | Southern Andes | Potrero de Payogasta |  | pottery |  | Provincial Inka (black-on-red) | jar | [11 empty] | base fragment |  | unassigned | VIW219 | VNA2 | 1997-10-12 | VRW2-S | 1997-10-02 | 12.86095 | 41.78944 | 0.42893 | 37.99013 | 7.70794 | 3.57723 | 3.27475 | 83.20471 | 12.80039 | 51.08179 | 12.36487 | 1.40673 | 37068.05469 | 6.66719 | 0 | 139.82738 | 1.12558 | 13.17484 | 193.67235 | 1.3974 | 1.02529 | 15.06702 | 75.73658 | 140.86575 | 84289.875 | 634.67401 | 8840 | 5.23737 | 28491.65039 | 778.81354 | 10982.84473 | 4394.57568 | 91.37481
VIW220 |  | SRM-1633a | Williams, Veronica |  | South America | Argentina | Salta Province |  | Southern Andes | Potrero de Payogasta |  | pottery |  | Provincial Inka (black-on-red) | Arybalus | [11 empty] | base fragment |  | VIW-4 | VIW220 | VNA2 | 1997-10-12 | VRW2-S | 1997-10-02 | 19.64399 | 39.56813 | 0.4794 | 54.08934 | 7.53341 | 4.26992 | 3.20368 | 82.60731 | 18.37267 | 74.20704 | 26.48948 | 1.39576 | 51928.18359 | 5.50999 | 49.96963 | 195.59618 | 1.74134 | 17.5192 | 147.45982 | 1.47779 | 0.65893 | 16.13363 | 108.42879 | 125.85417 | 93141.90625 | 456.70526 | 8900.26172 | 5.56629 | 34266.07422 | 641.47601 | 9336.85645 | 4440.52246 | 116.86731
VIW221 |  | SRM-1633a | Williams, Veronica |  | South America | Argentina | Salta Province |  | Southern Andes | Potrero de Payogasta |  | pottery |  | Provincial Inka (black-on-red) | jar | [11 empty] | neck fragment |  | VIW-6 | VIW221 | VNA2 | 1997-10-12 | VRW2-S | 1997-10-02 | 16.06506 | 39.87013 | 0.41088 | 34.16647 | 7.79323 | 3.81076 | 2.83633 | 76.4548 | 15.16591 | 61.21495 | 70.33267 | 1.49653 | 40991.27734 | 4.69576 | 0 | 190.67383 | 1.84416 | 15.38451 | 171.03909 | 1.4689 | 1.28693 | 14.09136 | 95.75184 | 130.57263 | 100072.125 | 439.93326 | 10944.32129 | 5.33568 | 31693.23242 | 547.59216 | 11922.08496 | 3744.74463 | 120.84461
VIW222 |  | SRM-1633a | Williams, Veronica |  | South America | Argentina | Salta Province |  | Southern Andes | Potrero de Payogasta |  | pottery |  | Provincial Inka (black-on-red) | jar | [11 empty] | base fragment |  | VIW-5 | VIW222 | VNA2 | 1997-10-12 | VRW2-S | 1997-10-02 | 14.07055 | 39.8545 | 0.43047 | 66.9495 | 8.03417 | 5.45614 | 3.32506 | 85.86101 | 19.87723 | 60.33369 | 23.04325 | 1.46246 | 52698.69922 | 4.56331 | 0 | 185.94229 | 0.95212 | 17.93565 | 404.14136 | 1.51703 | 0 | 15.61943 | 125.29385 | 154.83128 | 92798.01563 | 476.98367 | 21991.48633 | 5.86343 | 34636.58203 | 1421.03516 | 16494.82813 | 4971.56299 | 125.24084
VIW223 |  | SRM-1633a | Williams, Veronica |  | South America | Argentina | Salta Province |  | Southern Andes | Potrero de Payogasta |  | pottery |  | Provincial Inka (black-on-red) | jar | [11 empty] | rim fragment |  | VIW-5 | VIW223 | VNA2 | 1997-10-12 | VRW2-S | 1997-10-02 | 13.74578 | 40.98114 | 0.42735 | 37.11031 | 8.03924 | 4.62677 | 2.70161 | 90.4482 | 20.00465 | 62.53173 | 20.03683 | 1.48644 | 51991.16406 | 5.04989 | 0 | 177.48132 | 0.93806 | 18.31515 | 276.28049 | 1.59636 | 1.03315 | 16.67035 | 114.6188 | 135.53137 | 94478.35156 | 560.33514 | 22984.46484 | 5.27053 | 36243.71484 | 1322.8468 | 15711.53516 | 4670.1709 | 131.57816
VIW224 |  | SRM-1633a | Williams, Veronica |  | South America | Argentina | Salta Province |  | Southern Andes | Potrero de Payogasta |  | pottery |  | Provincial Inka (black-on-red) | bowl | [11 empty] | base fragment |  | unassigned | VIW224 | VNA2 | 1997-10-12 | VRW2-S | 1997-10-02 | 15.15453 | 48.52012 | 0.42142 | 41.05634 | 8.16264 | 5.58196 | 2.50281 | 100.90395 | 13.339 | 56.90828 | 23.10245 | 1.38319 | 39050.97656 | 5.13665 | 66.42557 | 225.69122 | 3.50057 | 14.18502 | 681.50433 | 1.64111 | 0.4592 | 22.69869 | 115.76608 | 133.42546 | 94757.54688 | 468.35291 | 15331.14063 | 4.68121 | 41270.71875 | 617.73407 | 11660.33594 | 3604.21484 | 104.39929
VIW225 |  | SRM-1633a | Williams, Veronica |  | South America | Argentina | Salta Province |  | Southern Andes | Potrero de Payogasta |  | pottery |  | Provincial Inka (red slip) | jar | [11 empty] | base fragment |  | VIW-4 | VIW225 | VNA2 | 1997-10-12 | VRW2-S | 1997-10-02 | 28.87073 | 43.16508 | 0.54777 | 38.32773 | 8.69016 | 3.386 | 4.36688 | 85.36131 | 20.18641 | 76.91676 | 22.13495 | 1.61969 | 52770.89453 | 7.14887 | 51.04223 | 168.00372 | 3.64106 | 16.98153 | 195.28664 | 1.36159 | 1.40454 | 17.80289 | 98.28663 | 165.45313 | 96459.1875 | 501.07581 | 8347 | 6.32506 | 32347.26953 | 1163.31799 | 7704.67188 | 4050.91187 | 128.5425
VIW226 |  | SRM-1633a | Williams, Veronica |  | South America | Argentina | Salta Province |  | Southern Andes | Potrero de Payogasta |  | pottery |  | Provincial Inka (red slip) | bowl | [11 empty] | base fragment |  | VIW-4 | VIW226 | VNA2 | 1997-10-12 | VRW2-S | 1997-10-02 | 28.69103 | 42.41668 | 0.52186 | 71.10513 | 8.25988 | 4.84957 | 3.28099 | 89.45987 | 24.00603 | 74.64594 | 22.3954 | 1.41472 | 55378.83594 | 5.55447 | 0 | 214.72729 | 1.59558 | 17.03376 | 147.60123 | 1.65969 | 0.53095 | 17.25515 | 113.7525 | 122.72318 | 97114.85938 | 490.74454 | 7362 | 5.45868 | 31396.44336 | 562.98132 | 10286.52441 | 4577.14063 | 100.43839
VIW227 |  | SRM-1633a | Williams, Veronica |  | South America | Argentina | Salta Province |  | Southern Andes | Potrero de Payogasta |  | pottery |  | Provincial Inka (black-on-red) | jar | [11 empty] | rim fragment |  | unassigned | VIW227 | VNA2 | 1997-10-12 | VRW2-S | 1997-10-02 | 13.13798 | 35.36506 | 0.40995 | 31.49605 | 6.75491 | 4.61871 | 3.24687 | 73.71092 | 12.47493 | 52.70076 | 43.28257 | 1.3201 | 36541.5625 | 5.72773 | 47.81803 | 171.96092 | 1.28144 | 13.72048 | 189.34688 | 1.61116 | 0.96193 | 12.68103 | 90.34494 | 151.38359 | 86601.72656 | 621.9364 | 13552 | 5.20161 | 25723.00391 | 489.99353 | 11024.61133 | 3300.34424 | 93.51033
VIW228 |  | SRM-1633a | Williams, Veronica |  | South America | Argentina | Salta Province |  | Southern Andes | Cortraderas Bajo (SSalCac 65) |  | pottery |  | Provincial Inka (black-on-red) | jar | [11 empty] | base fragment |  | VIW-1 | VIW228 | VNA2 | 1997-10-12 | VRW2-S | 1997-10-02 | 3.21861 | 81.32426 | 0.2716 | 88.14978 | 10.73854 | 3.43372 | 1.65603 | 154.1373 | 9.84123 | 97.64405 | 3.69378 | 2.64538 | 28505.82813 | 8.2014 | 32.12306 | 93.41488 | 0.26429 | 12.32237 | 1243.48474 | 1.30894 | 1.03396 | 14.72848 | 75.85616 | 225.76968 | 112865.4 | 1362.8363 | 16378.81445 | 4.42266 | 29532.78711 | 313.28992 | 21414.37109 | 4802.91113 | 102.34605
VIW229 |  | SRM-1633a | Williams, Veronica |  | South America | Argentina | Catamarca Province | Belén | Laguna Blanco | Corral Blanco | SSalCac10 | pottery |  | Provincial Inka (Orange slip) | jar | [11 empty] | base fragment |  | VIW-6 | VIW229 | VNA2 | 1997-10-12 | VRW2-S | 1997-10-02 | 69.27253 | 38.12115 | 0.41117 | 33.69451 | 7.14663 | 3.84935 | 2.6783 | 83.44221 | 16.21336 | 61.11401 | 111.10109 | 1.45638 | 53125.57813 | 4.79069 | 0 | 225.26047 | 1.49806 | 16.38807 | 158.24867 | 1.47616 | 0.47223 | 14.60431 | 113.20019 | 114.31278 | 105418.7 | 456.94601 | 10090.54883 | 5.30824 | 33152.76563 | 764.87463 | 7980.39502 | 3900.59229 | 88.99687
VIW230 |  | SRM-1633a | Williams, Veronica |  | South America | Argentina | Catamarca Province | Belén | Laguna Blanco | Corral Blanco | SSalCac10 | pottery |  | Provincial Inka (black-on-orange) | jar | [11 empty] | base fragment |  | VIW-9 | VIW230 | VNA2 | 1997-10-12 | VRW2-S | 1997-10-02 | 14.99468 | 34.72198 | 0.34135 | 28.5185 | 6.69361 | 3.28148 | 2.50812 | 72.81771 | 14.77074 | 54.1732 | 22.78885 | 1.35419 | 41123.89453 | 3.59961 | 0 | 176.16116 | 1.11959 | 15.4676 | 343.5383 | 1.55552 | 0.86931 | 12.11895 | 88.04812 | 125.07422 | 101353.2 | 533.83197 | 20473.78711 | 4.64353 | 30803.60938 | 811.25177 | 10359.37988 | 2928.74316 | 94.79584
VIW231 |  | SRM-1633a | Williams, Veronica |  | South America | Argentina | Catamarca Province | Belén | Laguna Blanco | Corral Blanco | SSalCac10 | pottery |  | Provincial Inka (red-on-white) | jar | [11 empty] | handle fragment |  | VIW-9 | VIW231 | VNA2 | 1997-10-12 | VRW2-S | 1997-10-02 | 12.06267 | 35.51766 | 0.37719 | 31.38313 | 6.9627 | 4.14398 | 2.53629 | 76.38902 | 15.79402 | 53.27795 | 21.92286 | 1.39699 | 42426.47266 | 4.15095 | 0 | 196.27643 | 1.06068 | 15.3009 | 294.86633 | 1.81319 | 0.4688 | 13.1604 | 95.64394 | 98.12769 | 101926.5 | 521.18555 | 18195 | 4.50717 | 28955.14063 | 1121.08691 | 9761.75391 | 3856.53418 | 104.98605
VIW232 |  | SRM-1633a | Williams, Veronica |  | South America | Argentina | Catamarca Province | Belén | Laguna Blanco | Corral Blanco | SSalCac10 | pottery |  | Provincial Inka (red slip) | olla | [11 empty] | base fragment |  | VIW-4 | VIW232 | VNA2 | 1997-10-12 | VRW2-S | 1997-10-02 | 14.51474 | 45.82344 | 0.44129 | 40.46192 | 8.16143 | 4.42425 | 2.96192 | 94.28819 | 16.90036 | 72.54515 | 22.48676 | 1.58672 | 43271.48828 | 6.06919 | 62.35816 | 193.80713 | 1.82679 | 16.18808 | 243.58646 | 1.33825 | 0.52781 | 16.08416 | 96.09296 | 121.88163 | 100321.5 | 870.09198 | 7825.32129 | 5.69913 | 32004.41211 | 560.69586 | 8461.09277 | 4443.92139 | 121.12032
VIW233 |  | SRM-1633a | Williams, Veronica |  | South America | Argentina | Catamarca Province | Belén | Laguna Blanco | Corral Blanco | SSalCac10 | pottery |  | Provincial Inka (black-on-buff) | jar | [11 empty] | base fragment |  | VIW-9 | VIW233 | VNA2 | 1997-10-12 | VRW2-S | 1997-10-02 | 12.48537 | 33.21045 | 0.37362 | 27.41373 | 6.57418 | 4.19255 | 2.82635 | 70.55906 | 13.99483 | 50.01616 | 26.68354 | 1.28915 | 39337.32422 | 3.69322 | 23.0543 | 183.42992 | 1.02624 | 14.23246 | 223.96805 | 1.73092 | 0.44066 | 11.59136 | 87.09968 | 97.14946 | 103737.2 | 462.87875 | 19061.66602 | 4.12249 | 31159.96875 | 780.52954 | 13188.31445 | 2507.32275 | 84.95735
VIW234 |  | SRM-1633a | Williams, Veronica |  | South America | Argentina | Catamarca Province | Belén | Laguna Blanco | Corral Blanco | SSalCac10 | pottery |  | Provincial Inka (black-on-red) | Arybalus | [11 empty] | neck fragment |  | unassigned | VIW234 | VNA2 | 1997-10-12 | VRW2-S | 1997-10-02 | 8.33677 | 33.97728 | 0.37138 | 30.71273 | 6.49539 | 6.47955 | 2.39264 | 69.74194 | 13.55711 | 48.77556 | 25.43436 | 1.27275 | 35414.72656 | 4.00763 | 0 | 170.46364 | 0.95718 | 13.10928 | 344.22964 | 1.22465 | 0.4176 | 11.60202 | 79.89507 | 133.4615 | 88804.63281 | 666.52472 | 31438.77344 | 4.30225 | 27506.83789 | 731.45361 | 14210.6748 | 2805.72778 | 91.59755
VIW235 |  | SRM-1633a | Williams, Veronica |  | South America | Argentina | Catamarca Province | Belén | Laguna Blanco | Corral Blanco | SSalCac10 | pottery |  | Provincial Inka (black-on-red) | jar | [11 empty] | base fragment |  | VIW-5 | VIW235 | VNA2 | 1997-10-12 | VRW2-S | 1997-10-02 | 11.88559 | 41.68951 | 0.41062 | 31.96806 | 7.35712 | 5.50409 | 2.47023 | 90.54697 | 16.91224 | 53.66267 | 19.14938 | 1.42416 | 45799.125 | 5.67071 | 51.92202 | 182.27672 | 0.72413 | 15.66796 | 242.36197 | 1.74991 | 0.88513 | 17.19014 | 96.39434 | 191.12921 | 89186.89063 | 491.63657 | 21482 | 5.04716 | 37038.59375 | 1182.49939 | 18286.67188 | 4328.625 | 97.2989
VIW236 |  | SRM-1633a | Williams, Veronica |  | South America | Argentina | Catamarca Province | Belén | Laguna Blanco | Corral Blanco | SSalCac10 | pottery |  | Provincial Inka (black-on-red) | jar | [11 empty] | base fragment |  | VIW-6 | VIW236 | VNA2 | 1997-10-12 | VRW2-S | 1997-10-02 | 8.58804 | 36.11398 | 0.39397 | 35.80754 | 6.86888 | 4.39185 | 2.54241 | 75.70793 | 15.51454 | 65.38536 | 91.4773 | 1.318 | 41666.61328 | 4.31145 | 0 | 242.17061 | 1.32537 | 16.23005 | 227.52077 | 2.25384 | 1.05609 | 13.9407 | 103.52073 | 113.14613 | 107052.8125 | 503.28516 | 13249.85059 | 4.73682 | 35918.35547 | 615.26135 | 9824.33203 | 4300.00439 | 101.95659
VIW237 |  | SRM-1633a | Williams, Veronica |  | South America | Argentina | Catamarca Province | Belén | Laguna Blanco | Corral Blanco | SSalCac10 | pottery |  | Provincial Inka (black-on-red) | jar | [11 empty] | neck fragment |  | VIW-5 | VIW237 | VNA2 | 1997-10-12 | VRW2-S | 1997-10-02 | 11.94766 | 38.69735 | 0.41403 | 37.28614 | 7.70441 | 4.75097 | 2.77382 | 78.63858 | 15.87335 | 52.6431 | 25.54424 | 1.54092 | 41910.71094 | 4.43432 | 33.87234 | 183.88181 | 0.97892 | 15.21833 | 244.31717 | 2.27834 | 1.26619 | 13.26946 | 96.19642 | 103.72849 | 101000.4 | 520.48273 | 22989.31055 | 4.83058 | 31754.39453 | 947.72272 | 10830.06055 | 4031.26514 | 92.251
VIW238 |  | SRM-1633a | Williams, Veronica |  | South America | Argentina | Catamarca Province | Belén | Laguna Blanco | Corral Blanco | SSalCac10 | pottery |  | Provincial Inka (black-on-green polished) | bowl | [11 empty] | base fragment |  | unassigned | VIW238 | VWL1 | 1997-10-27 | VRW2-S | 1997-10-02 | 8.32611 | 49.22652 | 0.49865 | 42.95818 | 9.13145 | 3.76022 | 3.06525 | 103.12968 | 20.80773 | 63.67498 | 10.03857 | 1.6805 | 42859.64844 | 6.10696 | 31.57687 | 147.45049 | 1.31525 | 14.21958 | 71.90031 | 1.05983 | 1.15261 | 12.85993 | 82.85606 | 158.79604 | 88319.96094 | 415.44818 | 9046.72559 | 6.28728 | 30238.26758 | 1291.85413 | 8368.0498 | 4319.34814 | 102.73233
VIW239 |  | SRM-1633a | Williams, Veronica |  | South America | Argentina | Catamarca Province | Belén | Laguna Blanco | Corral Blanco | SSalCac10 | pottery |  | Provincial Inka (white slip) | jar | [11 empty] | base fragment |  | VIW-9 | VIW239 | VWL1 | 1997-10-27 | VRW2-S | 1997-10-02 | 9.68242 | 34.45143 | 0.40854 | 28.16016 | 6.54196 | 3.59976 | 2.42642 | 73.33309 | 14.57984 | 51.53359 | 25.04447 | 1.30132 | 39846.65234 | 3.72004 | 44.54025 | 179.24712 | 1.10894 | 14.59431 | 159.61032 | 1.37488 | 0.84769 | 12.25331 | 107.55151 | 103.87136 | 102837.4 | 428.4534 | 21091.99219 | 4.8719 | 33920.53516 | 855.63245 | 11544.88086 | 3140.40527 | 95.25878
VIW240 |  | SRM-1633a | Williams, Veronica |  | South America | Argentina | Catamarca Province | Belén | Laguna Blanco | Corral Blanco | SSalCac10 | pottery |  | Provincial Inka (black-on-white) | jar | [11 empty] | base fragment |  | VIW-9 | VIW240 | VWL1 | 1997-10-27 | VRW2-S | 1997-10-02 | 11.24431 | 35.96635 | 0.39938 | 32.51442 | 6.86794 | 3.4362 | 2.44663 | 74.35799 | 14.57641 | 51.4192 | 23.41456 | 1.34754 | 40387.53906 | 3.69797 | 49.22717 | 189.60719 | 1.03917 | 15.02074 | 179.08266 | 1.66493 | 0.91631 | 12.88002 | 93.01386 | 87.73734 | 99438.51563 | 477.83643 | 19696.05078 | 4.81339 | 32435.32422 | 803.23639 | 10300.70898 | 3299.18506 | 106.84678
VIW241 |  | SRM-1633a | Williams, Veronica |  | South America | Argentina | Catamarca Province | Belén | Laguna Blanco | Corral Blanco | SSalCac10 | pottery |  | Provincial Inka (red slip) | jar | [11 empty] | base fragment |  | VIW-9 | VIW241 | VWL1 | 1997-10-27 | VRW2-S | 1997-10-02 | 10.24541 | 31.44797 | 0.38765 | 28.02931 | 5.98234 | 4.01464 | 2.6703 | 64.75821 | 13.16491 | 48.25816 | 28.22377 | 1.1969 | 37281.35547 | 3.85348 | 46.97444 | 208.72372 | 1.01782 | 13.86193 | 232.96124 | 2.91948 | 0.87687 | 11.29673 | 96.89615 | 108.64111 | 95466.3125 | 489.24512 | 17497.2168 | 4.2705 | 33616.40234 | 788.59052 | 12159.55371 | 3836.87793 | 98.11147
VIW242 |  | SRM-1633a | Williams, Veronica |  | South America | Argentina | Catamarca Province | Belén | Laguna Blanco | Corral Blanco | SSalCac10 | pottery |  | Provincial Inka (red slip) | jar | [11 empty] | base fragment |  | VIW-9 | VIW242 | VWL1 | 1997-10-27 | VRW1-S | 1997-10-02 | 27.65316 | 37.74211 | 0.41831 | 30.97173 | 6.96821 | 4.38452 | 2.858 | 79.42146 | 14.95859 | 63.91397 | 43.37615 | 1.3565 | 44575.67188 | 3.82161 | 0 | 189.55702 | 1.23946 | 15.93842 | 300.53009 | 1.18624 | 0.94441 | 13.46593 | 91.21918 | 112.76769 | 97654.1875 | 440.10971 | 42211 | 5.61094 | 35423.61328 | 796.03949 | 13975.67773 | 3424.24902 | 108.17491
VIW243 |  | SRM-1633a | Williams, Veronica |  | South America | Argentina | Catamarca Province | Belén | Laguna Blanco | Corral Blanco | SSalCac10 | pottery |  | La Poma black-on-red (?) | bowl | [11 empty] | base fragment |  | unassigned | VIW243 | VWL1 | 1997-10-27 | VRW1-S | 1997-10-02 | 9.41081 | 39.57199 | 0.36173 | 30.25186 | 6.49045 | 4.53103 | 2.26082 | 82.76849 | 12.82678 | 44.1711 | 19.27186 | 1.27345 | 35444.79297 | 4.03566 | 0 | 168.48357 | 0.98068 | 12.74744 | 222.14381 | 1.4831 | 0.83178 | 15.26276 | 87.06087 | 134.77141 | 97911.05469 | 621.53522 | 21100 | 4.67034 | 31393.0918 | 807.40076 | 12855.1875 | 3260.14136 | 87.2992
VIW244 |  | SRM-1633a | Williams, Veronica |  | South America | Argentina | Catamarca Province | Belén | Laguna Blanco | Corral Blanco | SSalCac10 | pottery |  | Provincial Inka (red slip) | olla | [11 empty] | base fragment |  | unassigned | VIW244 | VWL1 | 1997-10-27 | VRW1-S | 1997-10-02 | 19.72738 | 62.92134 | 0.47547 | 51.38779 | 10.39898 | 3.56433 | 3.12521 | 126.38342 | 13.24189 | 70.23064 | 17.34678 | 1.82224 | 46386.32422 | 5.90777 | 0 | 187.34557 | 1.9726 | 15.54662 | 139.67204 | 1.28049 | 1.09027 | 18.05119 | 123.04862 | 171.71364 | 99525.67969 | 567.87659 | 6166 | 5.56965 | 34493.23047 | 405.03458 | 6548.97803 | 4388.25098 | 107.05598
VIW245 |  | SRM-1633a | Williams, Veronica |  | South America | Argentina | Catamarca Province | Belén | Laguna Blanco | Corral Blanco | SSalCac10 | pottery |  | Provincial Inka (red slip) | jar | [11 empty] | base fragment |  | VIW-4 | VIW245 | VWL1 | 1997-10-27 | VRW1-S | 1997-10-02 | 11.33512 | 45.51211 | 0.4631 | 37.03568 | 7.90197 | 3.12753 | 3.16782 | 91.75385 | 13.13483 | 71.5656 | 17.57922 | 1.52703 | 47273.29688 | 6.16108 | 0 | 189.2692 | 2.16767 | 15.76518 | 183.54912 | 1.31297 | 1.00274 | 15.57506 | 99.42126 | 159.64932 | 98070.50781 | 576.98529 | 6189 | 5.89859 | 33869.16797 | 389.05054 | 6855.74707 | 4780.46289 | 114.25299
VIW246 |  | SRM-1633a | Williams, Veronica |  | South America | Argentina | Catamarca Province | Belén | Laguna Blanco | Corral Blanco | SSalCac10 | pottery |  | Provincial Inka (buff slip) | jar | [11 empty] | base fragment |  | VIW-9 | VIW246 | VWL1 | 1997-10-27 | VRW1-S | 1997-10-02 | 13.22127 | 33.2391 | 0.40092 | 28.41075 | 6.31454 | 3.79159 | 2.44737 | 69.78364 | 14.26229 | 51.32568 | 22.4959 | 1.27992 | 39710.29688 | 3.3358 | 33.04417 | 175.58644 | 0.92984 | 14.71923 | 221.52419 | 1.4988 | 0.87506 | 11.72131 | 89.05713 | 86.43592 | 104211 | 525.0863 | 26444 | 4.39195 | 33616.23828 | 790.77179 | 10915.74902 | 3111.13159 | 100.02076
VIW247 |  | SRM-1633a | Williams, Veronica |  | South America | Argentina | Catamarca Province | Belén | Laguna Blanco | Corral Blanco | SSalCac10 | pottery |  | Provincial Inka (buff slip) | jar | [11 empty] | neck fragment |  | VIW-9 | VIW247 | VWL1 | 1997-10-27 | VRW1-S | 1997-10-02 | 12.18594 | 40.41554 | 0.38764 | 36.0114 | 7.88681 | 2.8135 | 2.74355 | 78.42452 | 13.85407 | 49.17823 | 30.4329 | 1.49523 | 39052.21875 | 4.63843 | 0 | 184.64526 | 1.15523 | 13.44055 | 174.67865 | 1.66815 | 1.02732 | 12.27218 | 100.54218 | 122.6069 | 97901.60156 | 380.883 | 16067 | 4.89905 | 26731.25977 | 599.52838 | 12117.22266 | 4538.70801 | 96.83297
VIW248 |  | SRM-1633a | Williams, Veronica |  | South America | Argentina | Catamarca Province | Belén | Laguna Blanco | Corral Blanco | SSalCac10 | pottery |  | Provincial Inka (buff slip) | jar | [11 empty] | base fragment |  | VIW-4 | VIW248 | VWL1 | 1997-10-27 | VRW1-S | 1997-10-02 | 10.40374 | 50.58265 | 0.5419 | 43.97857 | 8.52077 | 4.0204 | 3.67515 | 90.69975 | 20.04728 | 85.16807 | 13.07213 | 1.53669 | 50790.82422 | 5.63237 | 0 | 175.06093 | 1.52557 | 18.29407 | 52.75379 | 1.41329 | 1.05471 | 16.53669 | 98.28576 | 130.64587 | 100258.8 | 404.92871 | 4762 | 5.90335 | 41933.60938 | 827.63885 | 4176.08203 | 4818.13379 | 127.5358
VIW249 |  | SRM-1633a | Williams, Veronica |  | South America | Argentina | Salta Province |  | Southern Andes | Chivilme, Valle de Lerma |  | pottery |  | Pacajes | bowl | [11 empty] | base fragment |  | VIW-2 | VIW249 | VWL1 | 1997-10-27 | VRW1-S | 1997-10-02 | 15.56368 | 34.12599 | 0.31847 | 26.28029 | 5.51274 | 2.00356 | 2.24315 | 64.29134 | 16.1405 | 36.88147 | 14.76179 | 1.34038 | 44698.39453 | 4.67423 | 0 | 135.22504 | 1.16489 | 13.95864 | 396.88971 | 0.74525 | 0.73391 | 10.26977 | 120.052 | 105.00693 | 92295.14063 | 1780.86475 | 22798 | 4.24108 | 34195.74609 | 926.0708 | 13373.11621 | 3763.2395 | 119.20512
VIW250 |  | SRM-1633a | Williams, Veronica |  | South America | Argentina | Salta Province |  | Southern Andes | Cortaderas Izquierdo (SSalCac43) |  | pottery |  | Santamariano (bi-color) | bowl | [11 empty] | rim fragment |  | VIW-9 | VIW250 | VWL1 | 1997-10-27 | VRW1-S | 1997-10-02 | 12.03485 | 33.73996 | 0.3769 | 30.09467 | 6.47865 | 5.01828 | 2.5102 | 71.52583 | 14.43844 | 50.74789 | 23.21099 | 1.30085 | 39665.02344 | 4.88868 | 0 | 173.29541 | 1.04828 | 14.57167 | 224.21144 | 1.94444 | 0.82243 | 11.69668 | 104.07861 | 136.74429 | 102486.9 | 722.56323 | 26516 | 4.8001 | 35802.23047 | 805.63452 | 10380.81641 | 3365.07349 | 100.25143
VIW251 |  | SRM-1633a | Williams, Veronica |  | South America | Argentina | Salta Province |  | Southern Andes | Cortaderas Izquierdo (SSalCac43) |  | pottery |  | Santamariano (bi-color) | jar | [11 empty] | base fragment |  | unassigned | VIW251 | VWL1 | 1997-10-27 | VRW1-S | 1997-10-02 | 7.83133 | 33.31687 | 0.41279 | 29.56921 | 6.35816 | 3.80339 | 2.56334 | 69.9349 | 13.32047 | 47.92704 | 48.45404 | 1.30567 | 38008.875 | 4.446 | 0 | 203.77998 | 1.01609 | 14.5441 | 154.5945 | 2.17059 | 0.91926 | 11.24998 | 81.982 | 119.3344 | 95770.88281 | 852.96307 | 9625 | 5.29055 | 37397.03516 | 525.04657 | 9999.8125 | 3419.67285 | 91.67702
VIW252 |  | SRM-1633a | Williams, Veronica |  | South America | Argentina | Salta Province |  | Southern Andes | Cortaderas Izquierdo (SSalCac43) |  | pottery |  | Provincial Inka (red slip) | olla | [11 empty] | rim fragment |  | unassigned | VIW252 | VWL1 | 1997-10-27 | VRW1-S | 1997-10-02 | 17.38494 | 35.4383 | 0.35788 | 32.79044 | 6.42287 | 4.01287 | 2.49973 | 74.05238 | 13.15526 | 52.33232 | 28.23316 | 1.29622 | 39876.24219 | 4.08593 | 47.21395 | 178.91365 | 0.96305 | 14.16353 | 274.57047 | 1.22393 | 0.79224 | 12.66713 | 87.61475 | 112.65099 | 73080.91406 | 443.92139 | 36629 | 4.70592 | 31475.82227 | 722.86639 | 9410.05762 | 2813.99951 | 64.2652
VIW253 |  | SRM-1633a | Williams, Veronica |  | South America | Argentina | Salta Province |  | Southern Andes | Cortaderas Izquierdo (SSalCac43) |  | pottery |  | Provincial Inka (black-on-buff) | jar/Arybalus | [11 empty] | base fragment |  | VIW-9 | VIW253 | VWL1 | 1997-10-27 | VRW1-S | 1997-10-02 | 12.66666 | 34.92794 | 0.36276 | 29.02148 | 6.54295 | 3.69756 | 2.69569 | 73.05519 | 14.54949 | 52.97355 | 24.15899 | 1.3353 | 41463.34766 | 4.0508 | 0 | 185.54253 | 1.02018 | 15.46609 | 179.43968 | 1.62362 | 0.89179 | 12.36138 | 84.23019 | 117.26031 | 93316.19531 | 536.02045 | 19402 | 4.83471 | 33665.25781 | 849.15118 | 9355.30371 | 4241.104 | 84.83365
VIW254 |  | SRM-1633a | Williams, Veronica |  | South America | Argentina | Salta Province |  | Southern Andes | Cortaderas Izquierdo (SSalCac43) |  | pottery |  | Provincial Inka (Cusco polychrome) | jar/Arybalus | [11 empty] | neck fragment |  | VIW-9 | VIW254 | VWL1 | 1997-10-27 | VRW1-S | 1997-10-02 | 11.13545 | 34.48882 | 0.3593 | 28.56973 | 6.30685 | 4.8523 | 2.4946 | 71.7715 | 13.27299 | 54.97831 | 34.56009 | 1.24435 | 38737.36328 | 3.66328 | 24.48538 | 184.46046 | 1.01304 | 14.74722 | 309.65149 | 1.36309 | 0.85585 | 12.12731 | 91.92963 | 95.17636 | 96636.39063 | 491.40894 | 30064 | 4.99567 | 34734.74609 | 695.44055 | 11533.41309 | 3678.09692 | 77.85327
VIW255 |  | SRM-1633a | Williams, Veronica |  | South America | Argentina | Salta Province |  | Southern Andes | Cortaderas Izquierdo (SSalCac43) |  | pottery |  | Belen black-on--red | jar/urn | [11 empty] | base fragment |  | VIW-5 | VIW255 | VWL1 | 1997-10-27 | VRW1-S | 1997-10-02 | 14.79654 | 38.54712 | 0.44675 | 36.18194 | 7.64904 | 5.27494 | 2.7716 | 84.14487 | 18.91461 | 61.48109 | 22.51428 | 1.4301 | 52489.9375 | 4.37103 | 0 | 186.06456 | 0.84673 | 18.53141 | 220.06892 | 1.61603 | 0.94084 | 15.59961 | 133.5128 | 140.94492 | 89177.58594 | 540.15131 | 20624 | 5.44209 | 34642.80859 | 1214.92517 | 16781.40039 | 4017.4978 | 100.85146
VIW256 |  | SRM-1633a | Williams, Veronica |  | South America | Argentina | Salta Province |  | Southern Andes | Cortaderas Izquierdo (SSalCac43) |  | pottery |  | Provincial Inka (black-on-red) | Arybalus | [11 empty] | rim fragment |  | VIW-5 | VIW256 | VWL1 | 1997-10-27 | VRW1-S | 1997-10-02 | 15.26431 | 40.63423 | 0.41753 | 34.58825 | 7.96745 | 5.02397 | 2.78965 | 91.40435 | 20.91648 | 64.4218 | 23.26432 | 1.54513 | 54950.26172 | 4.70062 | 0 | 189.62967 | 0.93552 | 19.07485 | 194.91803 | 1.55349 | 1.02032 | 16.48115 | 111.21037 | 151.50125 | 86828.28125 | 551.16553 | 22729 | 4.96007 | 38668.54297 | 1422.13831 | 16940.29297 | 5340.26465 | 120.32831
VIW257 |  | SRM-1633a | Williams, Veronica |  | South America | Argentina | Salta Province |  | Southern Andes | Cortaderas Izquierdo (SSalCac43) |  | pottery |  | Provincial Inka (red slip) | jar | [11 empty] | base fragment |  | VIW-4 | VIW257 | VWL1 | 1997-10-27 | VRW1-S | 1997-10-02 | 19.8109 | 42.14043 | 0.45648 | 32.82242 | 6.90557 | 4.10567 | 3.06943 | 82.20337 | 19.33615 | 68.59699 | 15.95354 | 1.32155 | 41375.16406 | 5.29006 | 0 | 182.92343 | 2.00975 | 15.67205 | 266.15552 | 1.39179 | 0.92418 | 15.64487 | 114.20402 | 108.5375 | 103257.3 | 732.36591 | 6360.83154 | 5.7148 | 31318.73047 | 743.03052 | 8748.45215 | 4210.32031 | 98.72508
VIW258 |  | SRM-1633a | Williams, Veronica |  | South America | Argentina | Salta Province |  | Southern Andes | Cortaderas Derecho (SSalCac 65) |  | pottery |  | Inka Paya | jar | [11 empty] | base fragment |  | VIW-4 | VIW258 | VWL1 | 1997-10-27 | VRW1-S | 1997-10-02 | 9.86897 | 39.84238 | 0.49478 | 33.32119 | 7.72712 | 7.21045 | 3.14057 | 80.68041 | 26.39246 | 75.44553 | 14.51912 | 1.45402 | 45005.33984 | 5.00195 | 49.91145 | 166.77103 | 1.36093 | 17.30213 | 189.91678 | 1.27175 | 0.96481 | 13.75303 | 87.92929 | 156.45432 | 103774.5 | 721.42645 | 15252.5791 | 5.99554 | 29328.78516 | 769.26691 | 4903.65918 | 4812.43408 | 176.52121
VIW259 |  | SRM-1633a | Williams, Veronica |  | South America | Argentina | Salta Province |  | Southern Andes | Cortaderas Derecho (SSalCac 65) |  | pottery |  | Inka Paya | jar | [11 empty] | base fragment |  | VIW-9 | VIW259 | VWL1 | 1997-10-27 | VRW1-S | 1997-10-02 | 20.46009 | 37.03432 | 0.40033 | 29.86911 | 6.70232 | 4.20676 | 2.57948 | 76.85918 | 13.99786 | 60.4516 | 41.42068 | 1.3174 | 41833.28125 | 4.12435 | 0 | 187.76711 | 1.24605 | 15.29889 | 305.10226 | 1.14445 | 0.9118 | 12.90216 | 94.58386 | 124.00991 | 91532.625 | 583.63202 | 30214 | 4.79621 | 34111.41016 | 720.71478 | 12912.06738 | 4135.02246 | 108.44749
VIW260 |  | SRM-1633a | Williams, Veronica |  | South America | Argentina | Salta Province |  | Southern Andes | Cortaderas Derecho (SSalCac 65) |  | pottery |  | Inka Paya | bowl | [11 empty] | rim fragment |  | VIW-5 | VIW260 | VWL1 | 1997-10-27 | VRW1-S | 1997-10-02 | 8.42962 | 39.3092 | 0.36623 | 32.9245 | 6.94619 | 4.96268 | 2.42155 | 85.16682 | 15.75337 | 49.20837 | 17.47238 | 1.38785 | 43161.64063 | 5.17496 | 0 | 169.33371 | 0.68246 | 14.5626 | 276.67609 | 1.59232 | 0.94709 | 15.99071 | 112.11823 | 176.22949 | 91123.60156 | 693.06989 | 27746 | 5.17355 | 36796.51563 | 1175.47839 | 18081.93945 | 4805.88721 | 96.71061
VIW261 |  | SRM-1633a | Williams, Veronica |  | South America | Argentina | Salta Province |  | Southern Andes | Cortraderas Bajo (SSalCac 65) |  | pottery |  | Inka Paya | bowl/plate | [11 empty] | base fragment |  | unassigned | VIW261 | VWL1 | 1997-10-27 | VRW1-S | 1997-10-02 | 11.39319 | 40.24111 | 0.41114 | 37.59455 | 7.41923 | 3.75104 | 2.8446 | 86.39022 | 18.67667 | 70.30269 | 23.54133 | 1.4888 | 51235.09375 | 4.67117 | 0 | 196.3102 | 1.37479 | 17.41744 | 203.06728 | 1.50633 | 1.04996 | 15.04454 | 108.67742 | 127.80559 | 101339 | 453.9473 | 23076 | 5.17421 | 37857.79688 | 1001.53802 | 9513.63281 | 5493.45557 | 130.77695
VIW262 |  | SRM-1633a | Williams, Veronica |  | South America | Argentina | Salta Province |  | Southern Andes | Cortaderas Derecho (SSalCac 65) |  | pottery |  | Pacajes | bowl | [11 empty] | base fragment |  | VIW-2 | VIW262 | VWL1 | 1997-10-27 | VRW1-S | 1997-10-02 | 16.59583 | 33.45213 | 0.29171 | 26.28696 | 5.58443 | 1.77205 | 2.17153 | 69.65527 | 18.8944 | 33.03405 | 13.00822 | 1.37218 | 40313.64453 | 4.8552 | 0 | 125.43565 | 1.1599 | 13.07336 | 393.30093 | 0.74854 | 0.68308 | 9.54831 | 112.10372 | 159.83365 | 89454.42969 | 811.10449 | 15366 | 3.70338 | 34596.47266 | 1548.99158 | 15382.90625 | 6483.39209 | 139.88966
VIW263 |  | SRM-1633a | Williams, Veronica |  | South America | Argentina | Salta Province |  | Southern Andes | Cortaderas Derecho (SSalCac 65) |  | pottery |  | Pacajes | bowl | [11 empty] | base fragment |  | VIW-2 | VIW263 | VWL1 | 1997-10-27 | VRW1-S | 1997-10-02 | 14.07359 | 33.07697 | 0.28398 | 29.38131 | 5.54921 | 2.20704 | 2.1275 | 66.75095 | 16.45252 | 33.1222 | 12.97536 | 1.38098 | 40541.625 | 5.10539 | 0 | 118.25346 | 1.14256 | 13.12473 | 365.66388 | 0.7686 | 0.6313 | 9.72916 | 100.08366 | 132.38019 | 91595.90625 | 778.85687 | 13333 | 3.25586 | 33204.11719 | 1200.32117 | 14977.45117 | 5322.46387 | 119.3349
VIW264 |  | SRM-1633a | Williams, Veronica |  | South America | Argentina | Salta Province |  | Southern Andes | Cortaderas Derecho (SSalCac 65) |  | pottery |  | Yocavil polychrome | jar | [11 empty] | base fragment |  | VIW-3 | VIW264 | VWL1 | 1997-10-27 | VRW1-S | 1997-10-02 | 7.74608 | 35.64297 | 0.45823 | 32.02851 | 6.55242 | 4.72769 | 3.06042 | 77.09498 | 11.51475 | 39.31844 | 12.50154 | 1.26094 | 37848.75781 | 7.30709 | 0 | 158.97893 | 0.73303 | 12.60439 | 319.03784 | 1.80992 | 0.99177 | 15.66116 | 77.0834 | 217.70782 | 90370.70313 | 816.53632 | 15886 | 5.47421 | 25269.17383 | 729.39832 | 14694.17578 | 4392.7915 | 79.04852
VIW265 |  | SRM-1633a | Williams, Veronica |  | South America | Argentina | Salta Province |  | Southern Andes | Cortaderas Derecho (SSalCac 65) |  | pottery |  | Famabalasto black-on-red | jar | [11 empty] | base fragment |  | VIW-3 | VIW265 | VWL1 | 1997-10-27 | VRW1-S | 1997-10-02 | 9.43111 | 40.00705 | 0.45195 | 32.47871 | 7.18005 | 4.20002 | 2.87419 | 83.88815 | 12.46518 | 40.77759 | 12.12798 | 1.42163 | 39274.22266 | 7.43942 | 0 | 156.02399 | 0.83854 | 13.43734 | 241.90875 | 1.58182 | 0.93701 | 16.14383 | 92.99242 | 210.63281 | 91569.60156 | 611.7312 | 12480.03027 | 5.1441 | 27334.23047 | 725.01324 | 13606.17676 | 4515.86279 | 102.56062
VIW266 |  | SRM-1633a | Williams, Veronica |  | South America | Argentina | Salta Province |  | Southern Andes | Cortaderas Derecho (SSalCac 65) |  | pottery |  | Yocavil polychrome | bowl | [11 empty] | base fragment |  | VIW-3 | VIW266 | VWL1 | 1997-10-27 | VRW2-S | 1997-10-02 | 11.52876 | 36.19964 | 0.41843 | 34.5039 | 6.46772 | 5.98886 | 2.61246 | 92.94116 | 12.32003 | 40.81025 | 13.76449 | 1.14922 | 40315.19531 | 7.1903 | 0 | 173.5757 | 0.84571 | 13.45116 | 217.65894 | 1.86031 | 0.91857 | 18.84501 | 83.78883 | 173.00426 | 106197.3 | 595.91339 | 13170.59766 | 5.02666 | 26424.57422 | 753.42194 | 13338.16211 | 4531.8501 | 83.08025
VIW267 |  | SRM-1633a | Williams, Veronica |  | South America | Argentina | Salta Province |  | Southern Andes | Cortaderas Derecho (SSalCac 65) |  | pottery |  | Provincial Inka (Cusco polychrome) | bowl | [11 empty] | base fragment |  | VIW-4 | VIW267 | VWL1 | 1997-10-27 | VRW2-S | 1997-10-02 | 28.99421 | 40.76253 | 0.55171 | 35.50927 | 7.86139 | 4.39872 | 4.05585 | 81.04433 | 18.19007 | 77.34995 | 20.7227 | 1.47668 | 54514.09766 | 7.20699 | 0 | 175.68265 | 2.73899 | 17.55837 | 109.99165 | 1.42314 | 1.12947 | 16.91055 | 113.25091 | 183.11183 | 95976.60938 | 612.95734 | 15496.75586 | 6.24406 | 32523.26172 | 831.20203 | 7660.77441 | 4942.47266 | 131.65997
VIW268 |  | SRM-1633a | Williams, Veronica |  | South America | Argentina | Salta Province |  | Southern Andes | Cortaderas Derecho (SSalCac 65) |  | pottery |  | Provincial Inka (black-on-red) | jar | [11 empty] | base fragment |  | VIW-9 | VIW268 | VWL1 | 1997-10-27 | VRW2-S | 1997-10-02 | 39.94508 | 37.20043 | 0.37814 | 30.51142 | 6.8201 | 4.46937 | 2.72315 | 80.43302 | 14.30674 | 61.99912 | 42.30531 | 1.35467 | 44094.01563 | 3.83406 | 0 | 183.49292 | 1.35549 | 16.01902 | 291.61142 | 1.13511 | 0.91391 | 13.67933 | 93.55373 | 98.09393 | 100094.4 | 635.60016 | 31919.45313 | 4.64834 | 36339.42188 | 738.59125 | 11180.91309 | 4075.02808 | 124.34939
VIW269 |  | SRM-1633a | Williams, Veronica |  | South America | Argentina | Salta Province |  | Southern Andes | Cortaderas Derecho (SSalCac 65) |  | pottery |  | Provincial Inka (black-on-buff) | jar | [11 empty] | base fragment |  | VIW-9 | VIW269 | VWL1 | 1997-10-27 | VRW2-S | 1997-10-02 | 10.17851 | 35.95597 | 0.39027 | 32.19135 | 6.68254 | 4.62607 | 2.63154 | 76.63049 | 14.48118 | 53.28048 | 24.9714 | 1.35961 | 41355.95313 | 3.85315 | 0 | 195.67281 | 1.13861 | 15.37514 | 157.82307 | 2.64084 | 0.8975 | 12.84468 | 91.79539 | 114.73473 | 106129.7 | 515.03845 | 19521 | 4.94802 | 33011.85938 | 908.47009 | 10945.33594 | 3813.45532 | 94.42707
VIW270 |  | SRM-1633a | Williams, Veronica |  | South America | Argentina | Salta Province |  | Southern Andes | Cortaderas Derecho (SSalCac 65) |  | pottery |  | Inka Paya (black-on-buff) | bowl | [11 empty] | rim fragment |  | unassigned | VIW270 | VWL1 | 1997-10-27 | VRW2-S | 1997-10-02 | 8.7635 | 39.39914 | 0.46799 | 35.20391 | 7.55913 | 4.43118 | 2.91289 | 81.77091 | 17.71996 | 66.18197 | 21.25273 | 1.43998 | 48385.02344 | 4.95809 | 52.62057 | 176.95862 | 1.34995 | 16.5954 | 137.36508 | 1.45856 | 0.98672 | 14.45794 | 107.3895 | 134.07449 | 96694.11719 | 594.02618 | 19086.69141 | 5.90974 | 37204.47656 | 902.67346 | 10382.50684 | 4701.43555 | 111.92175
VIW271 |  | SRM-1633a | Williams, Veronica |  | South America | Argentina | Salta Province |  | Southern Andes | Cortaderas Derecho (SSalCac 65) |  | pottery |  | Provincial Inka (black-on-red) | bowl | [11 empty] | base fragment |  | VIW-9 | VIW271 | VWL1 | 1997-10-27 | VRW2-S | 1997-10-02 | 28.04333 | 37.04668 | 0.38811 | 29.90652 | 6.72426 | 4.87479 | 2.38867 | 76.58112 | 14.08456 | 62.71182 | 42.36123 | 1.29191 | 42859.17578 | 3.77739 | 0 | 187.31491 | 1.30874 | 15.78801 | 275.48782 | 1.28989 | 0.88259 | 13.09542 | 92.46828 | 103.15874 | 98754.95313 | 577.224 | 28830.5918 | 5.16937 | 36666.30469 | 753.78601 | 11355.59082 | 3612.49902 | 99.28304
VIW272 |  | SRM-1633a | Williams, Veronica |  | South America | Argentina | Salta Province |  | Southern Andes | Cortaderas Derecho (SSalCac 65) |  | pottery |  | Provincial Inka (black-on-buff) | jar | [11 empty] | base fragment |  | VIW-6 | VIW272 | VWL1 | 1997-10-27 | VRW2-S | 1997-10-02 | 12.50936 | 37.95036 | 0.45631 | 32.03522 | 7.01297 | 3.29475 | 2.98229 | 79.23482 | 16.32306 | 71.0261 | 95.88962 | 1.35648 | 43656.41016 | 4.88063 | 0 | 236.40134 | 1.95726 | 16.66409 | 145.92496 | 1.88409 | 0.886 | 14.46806 | 100.17579 | 84.89605 | 103995.7 | 560.58868 | 14404.5957 | 5.43963 | 35103.19531 | 631.56763 | 9485.3584 | 5098.08154 | 106.2147
VIW273 |  | SRM-1633a | Williams, Veronica |  | South America | Argentina | Salta Province |  | Southern Andes | Cortaderas Derecho (SSalCac 65) |  | pottery |  | Provincial Inka (black-on-red) | jar | [11 empty] | base fragment |  | VIW-9 | VIW273 | VWL1 | 1997-10-27 | VRW2-S | 1997-10-02 | 11.43159 | 34.08663 | 0.42958 | 30.22056 | 6.46435 | 5.93684 | 2.93142 | 70.93404 | 13.67105 | 49.11612 | 24.08634 | 1.30425 | 38386.74609 | 3.48666 | 0 | 189.3671 | 1.01948 | 14.49937 | 190.57999 | 4.25686 | 0.88724 | 12.27132 | 88.28771 | 133.38966 | 99525.07031 | 702.42743 | 21085.7168 | 4.82919 | 33406.01172 | 841.883 | 11917.15137 | 2911.77856 | 114.98296
VIW274 |  | SRM-1633a | Williams, Veronica |  | South America | Argentina | Salta Province |  | Southern Andes | Cortaderas Derecho (SSalCac 65) |  | pottery |  | Provincial Inka (black-on-red) | jar | [11 empty] | base fragment |  | VIW-9 | VIW274 | VWL1 | 1997-10-27 | VRW2-S | 1997-10-02 | 11.9379 | 35.00595 | 0.41566 | 27.30153 | 6.56912 | 3.60666 | 2.61903 | 72.39524 | 12.74179 | 56.99364 | 32.89483 | 1.27918 | 38591.53906 | 3.89422 | 0 | 176.21895 | 1.07733 | 14.95459 | 274.25439 | 1.23784 | 0.76743 | 12.51634 | 95.43822 | 109.68168 | 91510.55469 | 594.43848 | 26123.97852 | 4.64555 | 35352.44141 | 711.40295 | 11656.89258 | 3494.53271 | 96.49128
VIW275 |  | SRM-1633a | Williams, Veronica |  | South America | Argentina | Salta Province |  | Southern Andes | Cortaderas Derecho (SSalCac 65) |  | pottery |  | Provincial Inka (black-on-red) | jar | [11 empty] | neck fragment |  | VIW-4 | VIW275 | VWL1 | 1997-10-27 | VRW2-S | 1997-10-02 | 9.21224 | 43.2266 | 0.5134 | 36.10408 | 8.38802 | 7.89357 | 3.31202 | 85.97746 | 30.30995 | 79.01461 | 14.5385 | 1.53247 | 44065.55078 | 5.35467 | 0 | 173.01935 | 1.39429 | 17.34677 | 114.54221 | 1.27916 | 1.09439 | 14.22248 | 89.88072 | 184.60808 | 100763.1 | 755.12744 | 9515 | 6.0804 | 33309.35938 | 711.66656 | 5733.90674 | 4089.0249 | 178.981
VIW276 |  | SRM-1633a | Williams, Veronica |  | South America | Argentina | Salta Province |  | Southern Andes | Cortaderas Derecho (SSalCac 65) |  | pottery |  | Provincial Inka (red slip) | bowl | [11 empty] | base fragment |  | VIW-7 | VIW276 | VWL1 | 1997-10-27 | VRW2-S | 1997-10-02 | 32.99292 | 56.34125 | 0.40597 | 46.52543 | 8.50016 | 3.96618 | 2.81113 | 108.78485 | 5.80849 | 81.83544 | 21.11985 | 1.66444 | 26464.32617 | 5.12341 | 0 | 183.61806 | 1.75197 | 17.61253 | 151.00197 | 1.28455 | 0.99482 | 15.31615 | 36.46799 | 133.9962 | 119960 | 977.1626 | 6738.9209 | 4.8856 | 29835.17188 | 287.91785 | 5730.74072 | 4826.7373 | 112.71476
VIW277 |  | SRM-1633a | Williams, Veronica |  | South America | Argentina | Salta Province |  | Southern Andes | Cortaderas Derecho (SSalCac 65) |  | pottery |  | Provincial Inka (black-on-red) | jar | [11 empty] | base fragment |  | VIW-9 | VIW277 | VWL1 | 1997-10-27 | VRW2-S | 1997-10-02 | 16.68809 | 36.21121 | 0.39565 | 32.25557 | 7.0716 | 3.84264 | 2.66449 | 78.28172 | 14.23396 | 52.03621 | 24.58763 | 1.41257 | 41021.80078 | 4.00106 | 0 | 205.2625 | 0.95253 | 15.07224 | 176.83569 | 2.19618 | 1.04675 | 13.43411 | 93.6161 | 101.83186 | 100941.8125 | 666.41718 | 19656.92969 | 4.82764 | 33399.30469 | 786.86761 | 10003.3418 | 3640.98999 | 101.48321
VIW278 |  | SRM-1633a | Williams, Veronica |  | South America | Argentina | Salta Province |  | Southern Andes | Cortaderas Derecho (SSalCac 65) |  | pottery |  | Provincial Inka (Cusco polychrome) | jar | [11 empty] | base fragment |  | VIW-9 | VIW278 | VWL1 | 1997-10-27 | VRW2-S | 1997-10-02 | 11.85277 | 32.22873 | 0.35015 | 28.26154 | 6.12402 | 3.43332 | 2.38395 | 66.90562 | 13.06483 | 49.04924 | 23.38265 | 1.23396 | 37235.70313 | 3.73249 | 0 | 173.43054 | 1.03987 | 13.76258 | 180.37379 | 2.01907 | 0.78996 | 11.47278 | 81.2283 | 102.55017 | 101342.8 | 658.38867 | 20912.93359 | 4.06682 | 30674.18164 | 774.99121 | 10818.16406 | 3928.32227 | 86.20332
VIW279 |  | SRM-1633a | Williams, Veronica |  | South America | Argentina | Salta Province |  | Southern Andes | Cortaderas Derecho (SSalCac 65) |  | pottery |  | Provincial Inka (red slip) | jar | [11 empty] | base fragment |  | VIW-4 | VIW279 | VWL1 | 1997-10-27 | VRW2-S | 1997-10-02 | 13.49863 | 41.70777 | 0.46116 | 37.30954 | 7.55044 | 2.94615 | 3.24172 | 84.2931 | 18.31905 | 72.79843 | 17.90153 | 1.44044 | 48579 | 5.67822 | 0 | 171.64265 | 2.08891 | 16.75682 | 79.52435 | 1.26061 | 0.99981 | 15.58991 | 106.19505 | 171.37178 | 92842.23438 | 577.07764 | 10892.78418 | 5.45064 | 34366.41406 | 1198.22986 | 9841.00098 | 5338.61084 | 125.21004
VIW280 |  | SRM-1633a | Williams, Veronica |  | South America | Argentina | Salta Province |  | Southern Andes | Cortaderas Derecho (SSalCac 65) |  | pottery |  | Provincial Inka (red slip) | jar | [11 empty] | base fragment |  | VIW-4 | VIW280 | VWL1 | 1997-10-27 | VRW2-S | 1997-10-02 | 10.47897 | 36.26042 | 0.46703 | 29.03981 | 6.39405 | 4.0585 | 3.39947 | 71.92984 | 17.10404 | 86.7785 | 29.67989 | 1.24233 | 47288.29297 | 5.31738 | 45.36821 | 204.32643 | 2.64672 | 18.38902 | 208.23274 | 1.55344 | 0.9802 | 17.58797 | 120.03038 | 111.9734 | 107519.5 | 854.38 | 8609.41602 | 6.097 | 35454.44141 | 512.59857 | 6613.01318 | 5118.46924 | 124.47717
VIW281 |  | SRM-1633a | Williams, Veronica |  | South America | Argentina | Salta Province |  | Southern Andes | Cortaderas Derecho (SSalCac 65) |  | pottery |  | Provincial Inka (red slip) | jar | [11 empty] | base fragment |  | VIW-4 | VIW281 | VWL1 | 1997-10-27 | VRW2-S | 1997-10-02 | 8.64912 | 44.32566 | 0.48202 | 30.70782 | 6.518 | 3.59824 | 3.23483 | 86.03006 | 15.21461 | 74.48524 | 12.07104 | 1.29377 | 42113.94141 | 6.71867 | 0 | 195.17159 | 1.72726 | 15.96478 | 85.25141 | 1.44909 | 0.96384 | 15.42981 | 90.69199 | 187.82619 | 97893.83594 | 1070.88452 | 8000.86914 | 5.86846 | 34632.73828 | 506.86597 | 7493.28955 | 5003.69189 | 102.9572
VIW282 |  | SRM-1633a | Williams, Veronica |  | South America | Argentina | Salta Province |  | Southern Andes | Cortaderas Derecho (SSalCac 65) |  | pottery |  | Provincial Inka (red slip/buff exterior) | bowl | [11 empty] | rim fragment |  | VIW-9 | VIW282 | VWL1 | 1997-10-27 | VRW2-S | 1997-10-02 | 14.94408 | 34.0311 | 0.37296 | 28.2797 | 6.48023 | 3.57229 | 2.46382 | 70.9687 | 13.9495 | 50.70724 | 32.35715 | 1.27021 | 39190.91797 | 3.89461 | 0 | 177.54169 | 1.09763 | 14.71122 | 207.73264 | 1.36975 | 0.83537 | 11.91887 | 95.55618 | 126.46223 | 99448.61719 | 644.04974 | 21406.27344 | 5.24034 | 32204.06445 | 847.92725 | 11095.26172 | 2752.49243 | 96.23666
VIW283 |  | SRM-1633a | Williams, Veronica |  | South America | Argentina | Salta Province |  | Southern Andes | Cortaderas Derecho (SSalCac 65) |  | pottery |  | Provincial Inka (red slip) | jar | [11 empty] | base fragment |  | VIW-9 | VIW283 | VWL1 | 1997-10-27 | VRW2-S | 1997-10-02 | 11.68622 | 33.69958 | 0.39489 | 30.00064 | 6.36266 | 3.79031 | 2.62042 | 69.64892 | 13.29002 | 49.56984 | 26.46715 | 1.24697 | 38559.72656 | 4.0499 | 0 | 183.61646 | 1.07768 | 14.39184 | 189.36751 | 2.54251 | 0.75702 | 11.77103 | 85.42738 | 78.90836 | 98251.50781 | 474.16919 | 20102.35352 | 4.94979 | 31409.20313 | 767.55322 | 10614.54688 | 3693.62842 | 94.10545
VIW284 |  | SRM-1633a | Williams, Veronica |  | South America | Argentina | Salta Province |  | Southern Andes | Cortaderas Derecho (SSalCac 65) |  | pottery |  | Provincial Inka (black polished) | bowl | [11 empty] | rim fragment |  | VIW-9 | VIW284 | VWL1 | 1997-10-27 | VRW2-S | 1997-10-02 | 25.60192 | 35.82768 | 0.43042 | 33.0358 | 6.88197 | 6.83438 | 2.64352 | 75.24001 | 16.12588 | 59.49902 | 42.60232 | 1.27675 | 43235.44531 | 3.79841 | 0 | 195.72781 | 1.36519 | 15.42114 | 351.31415 | 2.56991 | 0.84127 | 12.2595 | 97.89674 | 152.52002 | 99241.09375 | 532.63702 | 17598.92969 | 5.19624 | 36511.63281 | 894.75824 | 12031.29492 | 2789.76343 | 125.64252
VIW285 |  | SRM-1633a | Williams, Veronica |  | South America | Argentina | Salta Province |  | Southern Andes | Cortaderas Derecho (SSalCac 65) |  | pottery |  | Provincial Inka (grey polished) | glass | [11 empty] | base fragment |  | unassigned | VIW285 | VWL1 | 1997-10-27 | VRW2-S | 1997-10-02 | 23.51653 | 37.80903 | 0.42558 | 32.00422 | 7.02868 | 2.64127 | 2.93643 | 80.82751 | 13.77561 | 54.34634 | 21.12197 | 1.36643 | 38717.71484 | 6.07438 | 0 | 159.36778 | 1.38766 | 13.27282 | 133.15663 | 1.30516 | 0.94983 | 14.10366 | 88.11601 | 162.85056 | 86360.40625 | 519.62909 | 12361.75293 | 4.75809 | 28312.80664 | 555.63812 | 11927.23145 | 4121.34668 | 104.45725
VIW286 |  | SRM-1633a | Williams, Veronica |  | South America | Argentina | Salta Province |  | Southern Andes | Cortraderas Bajo (SSalCac 65) |  | pottery |  | Provincial Inka (Cusco polychrome) | jar | [11 empty] | base fragment |  | VIW-4 | VIW286 | VWL1 | 1997-10-27 | VAW1-S | 1997-10-17 | 8.77171 | 40.68084 | 0.51826 | 36.49077 | 7.95035 | 7.39463 | 3.04394 | 81.41357 | 29.95953 | 75.56342 | 14.69615 | 1.46962 | 41666.19141 | 4.69163 | 0 | 169.23204 | 1.35797 | 17.08824 | 104.09792 | 1.19525 | 1.02535 | 13.40988 | 95.90125 | 157.29347 | 105099.2 | 564.4079 | 11113.23828 | 5.67653 | 32708.7832 | 639.38055 | 4987.25049 | 4504.27197 | 201.19931
VIW287 |  | SRM-1633a | Williams, Veronica |  | South America | Argentina | Salta Province |  | Southern Andes | Cortraderas Bajo (SSalCac 65) |  | pottery |  | Provincial Inka (black-on-buff) | jar | [11 empty] | base fragment |  | unassigned | VIW287 | VWL1 | 1997-10-27 | VAW1-S | 1997-10-17 | 10.0985 | 37.12062 | 0.3567 | 31.99059 | 7.03296 | 4.64302 | 2.45013 | 77.08109 | 14.43418 | 50.75369 | 25.3727 | 1.25759 | 39587.14844 | 3.92681 | 0 | 181.48607 | 1.07611 | 14.209 | 298.49582 | 1.97471 | 0.8861 | 13.99241 | 90.84577 | 93.80351 | 97841.10156 | 690.98242 | 14570 | 1.60471 | 34492.50391 | 813.15161 | 9756.80957 | 2963.88867 | 81.01136
VIW288 |  | SRM-1633a | Williams, Veronica |  | South America | Argentina | Salta Province |  | Southern Andes | Cortraderas Bajo (SSalCac 65) |  | pottery |  | Provincial Inka (black-on-red) | jar | [11 empty] | base fragment |  | unassigned | VIW288 | VWL2 | 1997-10-27 | VAW1-S | 1997-10-17 | 9.45014 | 36.92399 | 0.43911 | 33.86465 | 6.91707 | 4.38059 | 2.89806 | 77.72029 | 13.58939 | 59.23804 | 51.89076 | 1.3863 | 40257.25781 | 4.36389 | 0 | 214.68689 | 0.8962 | 16.54393 | 164.22548 | 2.62337 | 0.94206 | 13.58022 | 111.56634 | 118.24751 | 100814.9 | 715.73853 | 11420 | 5.00495 | 34157.72656 | 568.87744 | 10813.06738 | 4397.04492 | 95.24966
VIW289 |  | SRM-1633a | Williams, Veronica |  | South America | Argentina | Salta Province |  | Southern Andes | Cortraderas Bajo (SSalCac 65) |  | pottery |  | Provincial Inka (red slip) | bowl | [11 empty] | base fragment |  | VIW-4 | VIW289 | VWL2 | 1997-10-27 | VAW1-S | 1997-10-17 | 6.7007 | 48.63143 | 0.45723 | 39.62455 | 7.96363 | 2.96652 | 3.15157 | 99.86954 | 23.17608 | 74.24334 | 11.05367 | 1.48033 | 49566.15625 | 5.56778 | 67.14186 | 160.70688 | 1.26273 | 16.65313 | 60.42841 | 1.23002 | 1.2169 | 14.22378 | 112.78651 | 173.80954 | 90972.98438 | 656.24023 | 12491 | 6.06784 | 36743.21484 | 908.33185 | 7424.27588 | 3991.47485 | 105.2531
VIW290 |  | SRM-1633a | Williams, Veronica |  | South America | Argentina | Salta Province |  | Southern Andes | Cortraderas Bajo (SSalCac 65) |  | pottery |  | Provincial Inka (red slip) | bowl | [11 empty] | base fragment |  | VIW-4 | VIW290 | VWL2 | 1997-10-27 | VAW1-S | 1997-10-17 | 7.00582 | 43.88129 | 0.48862 | 39.42047 | 8.12587 | 3.29008 | 3.62037 | 90.46627 | 23.14523 | 73.79773 | 11.02057 | 1.5104 | 49839.17578 | 5.43858 | 44.318 | 162.23367 | 1.19773 | 16.72352 | 0 | 1.29013 | 0.48887 | 14.08006 | 115.111 | 143.15311 | 96110.53125 | 686.51849 | 11249.13672 | 6.50749 | 39248.03516 | 942.90778 | 7681.8208 | 3891.98682 | 97.18284
VIW291 |  | SRM-1633a | Williams, Veronica |  | South America | Argentina | Salta Province |  | Southern Andes | Cortraderas Bajo (SSalCac 65) |  | pottery |  | Provincial Inka (red slip) | jar | [11 empty] | base fragment |  | unassigned | VIW291 | VWL2 | 1997-10-27 | VAW1-S | 1997-10-17 | 20.59442 | 45.49231 | 0.43148 | 34.35703 | 7.74132 | 3.54247 | 2.90653 | 88.05444 | 13.38278 | 57.31049 | 18.81573 | 1.49062 | 38049.04688 | 5.9155 | 0 | 212.1161 | 1.50269 | 13.25859 | 291.78204 | 1.14264 | 0.37264 | 15.607 | 113.24875 | 173.74658 | 93451.07031 | 728.46326 | 10920 | 4.38507 | 34878.39453 | 645.13824 | 11867.09961 | 3708.60498 | 91.85777
VIW292 |  | SRM-1633a | Williams, Veronica |  | South America | Argentina | Salta Province |  | Southern Andes | Cortraderas Bajo (SSalCac 65) |  | pottery |  | Provincial Inka (red slip) | bowl | [11 empty] | base fragment |  | VIW-9 | VIW292 | VWL2 | 1997-10-27 | VAW1-S | 1997-10-17 | 13.47111 | 37.94739 | 0.4172 | 34.93192 | 7.2926 | 3.86372 | 2.70809 | 76.54324 | 17.28571 | 55.38723 | 29.354 | 1.36069 | 39128.91797 | 3.86487 | 0 | 180.42885 | 0.86048 | 15.57373 | 237.93974 | 1.22524 | 0.77487 | 12.91872 | 92.91705 | 113.77726 | 102971.6 | 529.07001 | 22427 | 5.09295 | 29494.69727 | 725.54102 | 10959.01465 | 3429.03955 | 83.13261
VIW293 |  | SRM-1633a | Williams, Veronica |  | South America | Argentina | Salta Province |  | Southern Andes | Valdes (SSalCac 12) |  | pottery |  | Provincial Inka (black polished) | olla | [11 empty] | rim fragment |  | unassigned | VIW293 | VWL2 | 1997-10-27 | VAW1-S | 1997-10-17 | 9.64584 | 36.01951 | 0.36462 | 32.11008 | 6.63041 | 2.2116 | 2.89189 | 73.23689 | 14.77079 | 49.45564 | 26.43684 | 1.2632 | 39225.57813 | 4.71882 | 0 | 168.39755 | 1.05198 | 13.57816 | 1033.95435 | 1.05234 | 0 | 12.15524 | 83.68243 | 117.17931 | 88237.52344 | 551.52856 | 34323.91016 | 5.54952 | 33694.34766 | 874.16833 | 11615.86523 | 3388.62207 | 87.76097
VIW294 |  | SRM-1633a | Williams, Veronica |  | South America | Argentina | Salta Province |  | Southern Andes | Valdes (SSalCac 12) |  | pottery |  | Provincial Inka (black polished) | olla | [11 empty] | rim fragment |  | unassigned | VIW294 | VWL2 | 1997-10-27 | VAW1-S | 1997-10-17 | 32.41329 | 42.70395 | 0.51351 | 37.27739 | 8.45482 | 3.28869 | 3.86682 | 79.83706 | 19.0432 | 69.62855 | 17.50709 | 1.52643 | 46332.77734 | 6.09253 | 49.27919 | 146.14157 | 2.09165 | 15.38334 | 109.28983 | 1.17993 | 1.07442 | 15.53327 | 107.97778 | 151.64749 | 89143.42969 | 371.29556 | 31333 | 1.14533 | 30349.87891 | 942.82275 | 10175.42578 | 4399.83594 | 115.49803
VIW295 |  | SRM-1633a | Williams, Veronica |  | South America | Argentina | Salta Province |  | Southern Andes | Cortaderas Derecho (SSalCac 65) |  | pottery |  | Provincial Inka (red slip) | bowl | [11 empty] | base fragment |  | VIW-4 | VIW295 | VWL2 | 1997-10-27 | VAW1-S | 1997-10-17 | 25.14296 | 40.70359 | 0.51811 | 33.76874 | 7.94219 | 3.64921 | 3.45868 | 78.317 | 16.31365 | 79.99712 | 18.82708 | 1.47675 | 50587.47266 | 6.09535 | 63.46259 | 167.55435 | 3.01737 | 17.35593 | 147.00479 | 1.36185 | 0.50887 | 16.11048 | 107.23287 | 136.32436 | 97223.95313 | 638.91803 | 11649 | 5.97448 | 37208.46094 | 755.22369 | 7956.14063 | 3788.50098 | 121.46561
VIW296 |  | SRM-1633a | Williams, Veronica |  | South America | Bolivia | La Paz Dept | Titicaca | Southern Andes | Koati and Sun Islands. Titicaca |  | pottery |  | Urcosuyu polychrome | Arybalus | [11 empty] | base fragment |  | VIW-1 | VIW296 | VWL2 | 1997-10-27 | VAW1-S | 1997-10-17 | 2.0365 | 77.93784 | 0.27505 | 61.02874 | 10.31434 | 3.76766 | 1.59928 | 149.99915 | 12.60237 | 86.42339 | 3.49755 | 2.51598 | 30811.02539 | 7.05784 | 0 | 109.09644 | 0.15928 | 13.08879 | 900.02667 | 1.34777 | 0.94561 | 15.26228 | 96.2641 | 208.51122 | 103901.2 | 1614.03113 | 17552 | 4.15295 | 33754.89844 | 439.3671 | 18369.89844 | 6700.22559 | 117.16645
VIW297 |  | SRM-1633a | Williams, Veronica |  | South America | Bolivia | La Paz Dept | Titicaca | Southern Andes | Koati and Sun Islands. Titicaca |  | pottery |  | Provincial Inka (black-on-red) | jar/Arybalus | [11 empty] | base fragment |  | VIW-4 | VIW297 | VWL2 | 1997-10-27 | VAW1-S | 1997-10-17 | 22.00363 | 48.6089 | 0.41335 | 43.81425 | 7.8749 | 3.37025 | 2.60884 | 107.89822 | 21.54632 | 84.32805 | 15.71853 | 1.74246 | 45259.60547 | 8.15066 | 51.27116 | 139.2664 | 1.5828 | 15.40166 | 269.13965 | 1.28697 | 1.03371 | 13.95962 | 99.97028 | 191.29617 | 94648.95313 | 826.52924 | 10979 | 4.79232 | 32893.06641 | 642.81842 | 11814.70703 | 6804.71582 | 122.43206
VIW298 |  | SRM-1633a | Williams, Veronica |  | South America | Bolivia | La Paz Dept | Titicaca | Southern Andes | Koati and Sun Islands. Titicaca |  | pottery |  | Provincial Inka (red slip) | plate | [11 empty] | rim/handle fragment |  | unassigned | VIW298 | VWL2 | 1997-10-27 | VAW1-S | 1997-10-17 | 23.26186 | 52.68958 | 0.39005 | 44.99729 | 8.07676 | 3.51292 | 2.57376 | 100.19618 | 14.6284 | 57.1967 | 13.96866 | 1.45773 | 40363.56641 | 4.98983 | 0 | 176.68933 | 1.37888 | 14.21233 | 260.89572 | 1.14987 | 0.91594 | 16.71557 | 127.654 | 117.87975 | 104356.8 | 599.75336 | 6005 | 4.44494 | 40449.20313 | 531.87677 | 8451.60059 | 3531.17969 | 124.08082
VIW299 |  | SRM-1633a | Williams, Veronica |  | South America | Bolivia | La Paz Dept | Titicaca | Southern Andes | Koati and Sun Islands. Titicaca |  | pottery |  | Urcosuyu polychrome | Maka (olla) | [11 empty] | base fragment |  | VIW-1 | VIW299 | VWL2 | 1997-10-27 | VAW1-S | 1997-10-17 | 6.27965 | 74.97286 | 0.27263 | 79.98552 | 9.78461 | 3.89746 | 1.6358 | 139.84166 | 9.83928 | 93.13849 | 3.84343 | 2.32854 | 31003.91406 | 7.53703 | 0 | 107.34482 | 0.2357 | 12.06519 | 951.71893 | 1.27139 | 0.35501 | 14.11233 | 101.73576 | 219.10556 | 104612 | 1419.23169 | 16161 | 3.46227 | 31823.69531 | 243.17374 | 20292.24414 | 4565.83008 | 114.96243
VIW300 |  | SRM-1633a | Williams, Veronica |  | South America | Bolivia | La Paz Dept | Titicaca | Southern Andes | Koati and Sun Islands. Titicaca |  | pottery |  | Provincial Inka (Cusco polychrome) | plate | [11 empty] | base fragment |  | VIW-1 | VIW300 | VWL2 | 1997-10-27 | VAW1-S | 1997-10-17 | 2.15664 | 78.07887 | 0.26769 | 92.59795 | 10.13024 | 3.69517 | 1.59088 | 149.70563 | 10.52532 | 102.55511 | 3.91424 | 2.40759 | 27682.14648 | 7.49826 | 0 | 101.53571 | 0.23802 | 11.87952 | 1007.04224 | 1.32948 | 0.82509 | 14.95965 | 72.71171 | 203.81427 | 105867.9 | 1706.95117 | 17516 | 3.33391 | 30965.20898 | 261.49808 | 21619.25586 | 4423.0752 | 107.77283
VIW301 |  | SRM-1633a | Williams, Veronica |  | South America | Bolivia | La Paz Dept | Titicaca | Southern Andes | Koati and Sun Islands. Titicaca |  | pottery |  | Urcosuyu polychrome | Arybalus | [11 empty] | base fragment |  | VIW-1 | VIW301 | VWL2 | 1997-10-27 | VAW1-S | 1997-10-17 | 4.65356 | 76.54533 | 0.24403 | 89.5607 | 10.60472 | 3.86998 | 1.66132 | 151.60454 | 20.92969 | 99.2077 | 3.66121 | 2.58897 | 33472.65625 | 7.28729 | 65.56949 | 112.5168 | 0.30347 | 14.75635 | 855.88 | 1.45672 | 1.09388 | 15.64617 | 150.1485 | 206.68434 | 101257.7 | 1293.44421 | 17546 | 3.84859 | 36106.10938 | 473.97348 | 17481.58789 | 5428.13525 | 108.19224
VIW302 |  | SRM-1633a | Williams, Veronica |  | South America | Bolivia | La Paz Dept | Titicaca | Southern Andes | Koati and Sun Islands. Titicaca |  | pottery |  | Provincial Inka (Cusco red-on-white) | Arybalus | [11 empty] | base fragment |  | VIW-1 | VIW302 | VWL2 | 1997-10-27 | VAW1-S | 1997-10-17 | 4.61421 | 82.89781 | 0.29133 | 88.30482 | 11.20023 | 2.86119 | 2.29323 | 163.42728 | 11.91941 | 99.34003 | 4.03493 | 2.62575 | 32249.11133 | 7.37413 | 0 | 113.81184 | 0.23843 | 14.34491 | 956.34467 | 1.39893 | 0.41879 | 16.56246 | 86.78254 | 178.72459 | 107112.5 | 1459.84619 | 17916 | 3.96811 | 33354.72266 | 432.64648 | 18034.29688 | 5016.26953 | 125.00665
VIW303 |  | SRM-1633a | Williams, Veronica |  | South America | Bolivia | La Paz Dept | Titicaca | Southern Andes | Koati and Sun Islands. Titicaca |  | pottery |  | Pacajes | plate | [11 empty] | rim fragment |  | VIW-4 | VIW303 | VWL2 | 1997-10-27 | VAW1-S | 1997-10-17 | 34.33071 | 49.84486 | 0.41113 | 36.75829 | 8.36314 | 3.70739 | 2.5998 | 99.3999 | 26.05126 | 77.76042 | 29.26904 | 1.65338 | 49612.4375 | 5.3768 | 0 | 185.89587 | 1.63478 | 16.73093 | 358.85144 | 1.22489 | 0.40877 | 16.35804 | 161.2112 | 114.59619 | 105113.7 | 701.11371 | 12567 | 5.23745 | 34301.71094 | 544.70184 | 10967.65723 | 4620.96826 | 134.95061
VIW304 |  | SRM-1633a | Williams, Veronica |  | South America | Bolivia | La Paz Dept | Titicaca | Southern Andes | Koati and Sun Islands. Titicaca |  | pottery |  | Pacajes | bowl | [11 empty] | rim/base fragment |  | unassigned | VIW304 | VWL2 | 1997-10-27 | VAW1-S | 1997-10-17 | 12.19758 | 43.08224 | 0.42868 | 39.72287 | 7.24531 | 3.88993 | 2.52344 | 87.04838 | 12.86033 | 42.13958 | 14.20469 | 1.21888 | 30851.24023 | 5.02738 | 0 | 170.40199 | 1.11634 | 10.66088 | 137.28845 | 1.34297 | 0.43643 | 17.32099 | 107.88262 | 104.25397 | 87164.59375 | 752.9079 | 7772 | 5.22212 | 34616.90625 | 719.10834 | 13438.36426 | 2384.96484 | 81.20037
VIW305 |  | SRM-1633a | Williams, Veronica |  | South America | Bolivia | La Paz Dept | Titicaca | Southern Andes | Koati and Sun Islands. Titicaca |  | pottery |  | Pacajes | plate | [11 empty] | handle fragment |  | VIW-4 | VIW305 | VWL2 | 1997-10-27 | CHU1-S | 1997-10-23 | 23.08592 | 49.28596 | 0.39989 | 44.95591 | 8.21601 | 3.5808 | 2.53929 | 98.08701 | 22.32094 | 70.72372 | 31.69614 | 1.68755 | 47401.10547 | 4.9329 | 59.14411 | 181.89639 | 1.96933 | 16.19711 | 334.46774 | 1.16843 | 0.94975 | 16.09971 | 183.3732 | 123.24836 | 100651.9 | 599.5011 | 15597 | 4.83439 | 34486.80859 | 567.28723 | 11112.97461 | 3374.23047 | 147.63303
VIW306 |  | SRM-1633a | Williams, Veronica |  | South America | Bolivia | La Paz Dept | Titicaca | Southern Andes | Koati and Sun Islands. Titicaca |  | pottery |  | Pacajes | bowl | [11 empty] | rim/base fragment |  | VIW-2 | VIW306 | VWL2 | 1997-10-27 | CHU1-S | 1997-10-23 | 5.494 | 34.10427 | 0.33612 | 28.73093 | 5.89846 | 3.52427 | 2.46615 | 65.94913 | 21.92912 | 38.11198 | 16.04521 | 1.36118 | 43559.17578 | 4.68907 | 0 | 138.95282 | 1.10312 | 14.53304 | 411.97678 | 0.8587 | 0.31837 | 10.737 | 161.81964 | 122.92915 | 95014.42188 | 668.95941 | 34255 | 4.00834 | 31552.96484 | 765.66809 | 13120.1582 | 4245.34375 | 124.88361
VIW307 |  | SRM-1633a | Williams, Veronica |  | South America | Bolivia | La Paz Dept | Titicaca | Southern Andes | Koati and Sun Islands. Titicaca |  | pottery |  | Provincial Inka (black-on-orange) | bowl | [11 empty] | rim fragment |  | VIW-1 | VIW307 | VWL2 | 1997-10-27 | CHU1-S | 1997-10-23 | 4.34389 | 85.23463 | 0.28247 | 100.61422 | 11.88847 | 4.17022 | 2.87814 | 161.87753 | 11.29593 | 99.98838 | 4.0462 | 2.7755 | 28478.55078 | 7.65112 | 0 | 106.73943 | 0.22558 | 13.35229 | 919.95752 | 1.39773 | 0.99566 | 15.62297 | 133.12909 | 200.60197 | 110533.3125 | 1530.54565 | 14553 | 5.0019 | 29776.24219 | 309.698 | 19993.16016 | 5276.01611 | 101.7564
VIW308 |  | SRM-1633a | Williams, Veronica |  | South America | Bolivia | La Paz Dept | Titicaca | Southern Andes | Koati and Sun Islands. Titicaca |  | pottery |  | Urcosuyu polychrome | plate | [11 empty] | body/base fragment |  | VIW-1 | VIW308 | VWL2 | 1997-10-27 | CHU2-S | 1997-10-23 | 0 | 84.70794 | 0.26732 | 84.43106 | 11.07985 | 3.68747 | 1.59859 | 162.95676 | 11.26286 | 91.13905 | 4.40936 | 2.59266 | 29427.75977 | 8.24973 | 53.45145 | 97.89233 | 0.1921 | 12.40225 | 982.63196 | 1.4241 | 0.37488 | 16.45373 | 69.45524 | 210.14165 | 112352.4 | 1622.85388 | 16525 | 4.12735 | 30865.61133 | 337.80539 | 19944.86719 | 4791.15625 | 103.4132
VIW309 |  | SRM-1633a | Williams, Veronica |  | South America | Bolivia | La Paz Dept | Titicaca | Southern Andes | Koati and Sun Islands. Titicaca |  | pottery |  | Provincial Inka (black-on-red) | Arybalus | [11 empty] | neck fragment |  | VIW-1 | VIW309 | VWL2 | 1997-10-27 | CHU2-S | 1997-10-23 | 4.43649 | 78.38509 | 0.26312 | 87.67069 | 10.78901 | 3.33931 | 1.79584 | 151.09439 | 10.94276 | 94.36442 | 4.23185 | 2.48531 | 34408.14063 | 7.14379 | 49.71957 | 107.21053 | 0.36851 | 13.9832 | 891.60242 | 1.32754 | 0.78621 | 15.12071 | 129.34264 | 183.30206 | 103246.3 | 1484.62744 | 16187.98633 | 4.61609 | 33227.98828 | 405.53693 | 18047.02344 | 5464.39453 | 103.80476
VIW310 |  | SRM-1633a | Williams, Veronica |  | South America | Bolivia | La Paz Dept | Titicaca | Southern Andes | Koati and Sun Islands. Titicaca |  | Pottery |  | Urcosuyu polychrome | plate | [11 empty] | body/base fragment |  | VIW-1 | VIW310 | VWL2 | 1997-10-27 | CHU2-S | 1997-10-23 | 3.18951 | 81.59759 | 0.27155 | 66.8315 | 10.91505 | 3.5506 | 1.86395 | 143.86234 | 10.91895 | 83.94901 | 3.60948 | 2.40654 | 33879.45313 | 6.68124 | 0 | 115.0634 | 0.31552 | 13.4 | 877.32562 | 1.26567 | 0.72024 | 13.9667 | 78.64904 | 190.51414 | 95531.76563 | 1663.09192 | 17962.625 | 4.28655 | 33849.97266 | 477.85709 | 17430.50391 | 4829.98828 | 108.08907
VIW311 |  | SRM-1633a | Williams, Veronica |  | South America | Argentina | Catamarca Province |  | Southern Andes | Mutquin |  | clay |  | clay | [12 empty] | n/a |  | clay | VIW311 | WIL2 | 1999-12-12 | VIW2-S | 1999-12-09 | 2.41022 | 15.16078 | 0.31908 | 15.94329 | 3.43538 | 7.41363 | 1.75007 | 32.58592 | 3.66396 | 26.01861 | 48.74191 | 0.62641 | 15462.43652 | 2.60639 | 0 | 206.88258 | 0.55277 | 4.56206 | 141.90451 | 1.19049 | 0.30701 | 4.47726 | 139.72942 | 86.05768 | 56355.15234 | 113.53378 | 4228.92969 | 2.14549 | 27272.22852 | 294.60107 | 7106.85156 | 2132.29468 | 41.60517
VIW312 |  | SRM-1633a | Williams, Veronica |  | South America | Argentina | Catamarca Province |  | Southern Andes | La Aguada Camping River |  | clay |  | clay | [12 empty] | n/a |  | clay | VIW312 | WIL2 | 1999-12-12 | VIW2-S | 1999-12-09 | 6.45503 | 38.39304 | 0.49691 | 35.32742 | 7.54304 | 5.45418 | 3.33556 | 84.61991 | 13.29608 | 59.51817 | 12.01247 | 1.40017 | 40188.47656 | 8.1244 | 0 | 150.24988 | 0.86216 | 14.75829 | 366.44742 | 1.3848 | 0.98204 | 13.96832 | 89.31997 | 202.38486 | 85703.29688 | 501.98154 | 14630.91504 | 5.62655 | 20799.82031 | 490.724 | 14237.44824 | 5283.30811 | 140.03169
VIW313 |  | SRM-1633a | Williams, Veronica |  | South America | Argentina | Catamarca Province |  | Southern Andes | Potrero de Santa Lucia |  | clay |  | clay | [12 empty] | in front of modern school |  | clay | VIW313 | WIL2 | 1999-12-12 | VIW2-S | 1999-12-09 | 15.38354 | 38.69477 | 0.53314 | 33.4281 | 7.78909 | 6.05504 | 3.74598 | 84.17688 | 15.12875 | 43.33029 | 12.04726 | 1.46117 | 42970.60156 | 7.9623 | 0 | 146.37288 | 1.37291 | 15.18757 | 445.97513 | 1.41689 | 0.74028 | 14.34142 | 100.56901 | 202.698 | 88808.24219 | 509.19516 | 11587.84668 | 4.75663 | 22534.91211 | 942.91266 | 17931.57813 | 4823.8501 | 104.91579
VIW314 |  | SRM-1633a | Williams, Veronica |  | South America | Argentina | Catamarca Province |  | Southern Andes | Mutquin |  | clay |  | clay | [12 empty] | kaolin |  | clay | VIW314 | WIL2 | 1999-12-12 | VIW2-S | 1999-12-09 | 1.19856 | 3.30904 | 0.15109 | 3.21932 | 0.74006 | 2.05627 | 0.93661 | 7.51078 | 0.83975 | 4.43153 | 29.36556 | 0.13768 | 3461.65332 | 0.97092 | 0 | 247.1378 | 0.29979 | 1.62379 | 54.89623 | 1.06134 | 0.09156 | 1.42252 | 13.89017 | 23.31594 | 52116.77734 | 141.42924 | 1772 | 0.60638 | 33616.41797 | 130.28296 | 4101.11523 | 0 | 17.15826
VIW315 |  | SRM-1633a | Williams, Veronica |  | South America | Argentina | Catamarca Province |  | Southern Andes | Potrero de Santa Lucia |  | clay |  | clay | [12 empty] | in front of modern school |  | clay | VIW315 | WIL2 | 1999-12-12 | VIW2-S | 1999-12-09 | 14.49162 | 37.94938 | 0.5262695 | 32.49648 | 7.569326 | 6.297799 | 3.556123 | 83.34338 | 15.51679 | 44.43146 | 12.27155 | 1.4739 | 43131.78 | 8.171334 | 0 | 148.1015 | 1.384429 | 15.29828 | 458.6446 | 1.516306 | 1.235383 | 14.37077 | 100.3689 | 196.2239 | 87904.44531 | 560.0097 | 11666.84277 | 5.50654 | 27093.18359 | 946.08856 | 18094.38477 | 4477.16602 | 90.85332
VIW316 |  | SRM-1633a | Williams, Veronica |  | South America | Argentina | Catamarca Province |  | Southern Andes | La Aguada Camping River |  | clay |  | clay | [12 empty] | n/a |  | clay | VIW316 | WIL2 | 1999-12-12 | VIW2-S | 1999-12-09 | 7.2015 | 37.91317 | 0.52121 | 34.31284 | 7.52084 | 6.03565 | 3.57398 | 84.27425 | 13.46604 | 59.17522 | 11.86977 | 1.35584 | 40145.20703 | 8.58739 | 0 | 148.2699 | 0.71331 | 14.20252 | 289.73273 | 1.35182 | 0.96317 | 14.35107 | 86.27118 | 237.12694 | 80022.48438 | 514.74719 | 13277.54102 | 5.24399 | 23756.40625 | 510.20029 | 14371.00488 | 4943.49854 | 126.39574
VIW317 |  | SRM-1633a | Williams, Veronica |  | South America | Argentina | Catamarca Province |  | Southern Andes | Kilometro 18 Capillitas |  | clay |  | clay | [12 empty] | n/a |  | clay | VIW317 | WIL2 | 1999-12-12 | VIW2-S | 1999-12-09 | 356.0701 | 36.57283 | 0.76446 | 37.31592 | 10.22024 | 14.65143 | 4.34011 | 83.57294 | 28.31678 | 39.45856 | 37.27752 | 1.55333 | 26997.81445 | 5.37125 | 0 | 354.32074 | 13.34132 | 10.71601 | 47.0619 | 1.29418 | 1.1742 | 15.79138 | 107.37547 | 212.81393 | 77171.82813 | 94.58563 | 4806.5708 | 5.73248 | 39059.82422 | 2157.96704 | 1621.651 | 2564.12231 | 134.83774
VIW318 |  | SRM-1633a | Williams, Veronica |  | South America | Argentina | Catamarca Province |  | Southern Andes | Amanao |  | clay |  | clay | [12 empty] | n/a |  | clay | VIW318 | WIL2 | 1999-12-12 | VIW2-S | 1999-12-09 | 37.47796 | 56.12081 | 0.42936 | 52.92373 | 10.96808 | 12.0987 | 2.15033 | 113.56634 | 38.86412 | 287.34363 | 125.25996 | 3.09979 | 81200.39063 | 8.94024 | 106.12203 | 199.36845 | 2.73969 | 22.59271 | 167.37334 | 4.8094 | 0.92896 | 8.61159 | 230.05771 | 276.14902 | 88555.45313 | 150.09862 | 41821.63672 | 6.51262 | 22897.80469 | 2116.30054 | 4436.53516 | 19247.41602 | 229.98842
VIW319 |  | SRM-1633a | Williams, Veronica |  | South America | Argentina | Catamarca Province |  | Southern Andes | Potrero (beside river) |  | clay |  | clay | [12 empty] | n/a |  | clay | VIW319 | WIL2 | 1999-12-12 | VIW2-S | 1999-12-09 | 11.59791 | 35.66599 | 0.49001 | 31.1641 | 7.02217 | 5.36304 | 3.40115 | 75.64485 | 14.56004 | 45.09426 | 11.27851 | 1.41507 | 41736.92188 | 7.69966 | 0 | 139.98639 | 1.03435 | 14.67353 | 375.92725 | 1.31159 | 0.73201 | 12.68665 | 96.76719 | 173.05225 | 78487.07031 | 290.70575 | 12613.06738 | 4.417 | 26085.61328 | 882.28271 | 34702.72656 | 4477.91309 | 103.09133
VIW320 |  | SRM-1633a | Williams, Veronica |  | South America | Argentina | Catamarca Province |  | Southern Andes | Potrero (beside river) |  | clay |  | clay | [12 empty] | n/a |  | clay | VIW320 | WIL2 | 1999-12-12 | VIW2-S | 1999-12-09 | 12.42829 | 38.03928 | 0.49974 | 33.85085 | 7.9095 | 4.00082 | 3.47625 | 84.29822 | 15.3226 | 44.60558 | 11.00363 | 1.46724 | 42120.95313 | 7.85795 | 0 | 135.7459 | 1.13811 | 14.8712 | 377.08725 | 1.32537 | 1.24142 | 13.59006 | 96.88774 | 166.89655 | 81865.01563 | 333.13742 | 12991.47949 | 4.92897 | 21725.20117 | 943.776 | 28058.41602 | 3966.56201 | 90.15645
VIW321 |  | SRM-1633a | Williams, Veronica |  | South America | Argentina | Catamarca Province |  | Southern Andes | La Aguada Camping River |  | clay |  | clay | [12 empty] | n/a |  | clay | VIW321 | WIL2 | 1999-12-12 | VIW2-S | 1999-12-09 | 5.01688 | 37.32063 | 0.46959 | 32.98052 | 7.35632 | 5.56108 | 3.29738 | 79.34706 | 13.0482 | 62.21712 | 11.88217 | 1.37291 | 38926.00391 | 8.19851 | 0 | 150.73782 | 0.79065 | 13.88355 | 285.01889 | 1.39367 | 1.0034 | 13.47546 | 90.65466 | 230.0032 | 83161.875 | 465.9017 | 15392.30664 | 5.44075 | 24428.36133 | 488.63953 | 14636.39453 | 4637.38818 | 121.1355
VIW322 |  | SRM-1633a | Williams, Veronica |  | South America | Argentina | Catamarca Province |  | Southern Andes | Potrero de Santa Lucia |  | clay |  | clay | [12 empty] | in front of modern school |  | clay | VIW322 | WIL2 | 1999-12-12 | VIW2-S | 1999-12-09 | 14.00193 | 38.55133 | 0.53842 | 36.44131 | 7.71106 | 5.80187 | 3.82734 | 86.97815 | 16.08749 | 46.73783 | 12.83242 | 1.55175 | 45476.41406 | 8.36919 | 28.01263 | 157.11516 | 1.36461 | 16.02396 | 808.90411 | 1.56266 | 0.77264 | 14.82172 | 102.93433 | 240.58786 | 88538.14063 | 528.44458 | 11174 | 5.59466 | 24040.60352 | 1049.73389 | 18027.69531 | 4705.82617 | 92.07349
VIW323 |  | SRM-1633a | Williams, Veronica |  | South America | Argentina | Catamarca Province |  | Southern Andes | Mutquin |  | clay |  | clay | [12 empty] | wet and modeled by potter |  | clay | VIW323 | WIL2 | 1999-12-12 | VIW2-S | 1999-12-09 | 11.04029 | 36.53304 | 0.49959 | 33.80453 | 7.52713 | 9.89615 | 3.13815 | 79.28114 | 10.45935 | 50.64192 | 48.56429 | 1.38591 | 36812.76172 | 5.95524 | 0 | 241.96916 | 1.22282 | 11.05628 | 330.98721 | 1.80952 | 0.99099 | 14.35148 | 82.50693 | 206.93661 | 72030.26563 | 471.20151 | 13839.12793 | 5.56618 | 26867.2207 | 715.18378 | 10899.13281 | 4137.8374 | 87.3501
VIW324 |  | SRM-1633a | Williams, Veronica |  | South America | Argentina | Catamarca Province |  | Southern Andes | Rio de Choya |  | clay |  | clay | [12 empty] | n/a |  | clay | VIW324 | WIL2 | 1999-12-12 | VIW2-S | 1999-12-09 | 135.37257 | 33.38146 | 0.54614 | 31.29062 | 7.69905 | 13.63476 | 3.17673 | 71.51219 | 9.46211 | 53.21763 | 45.71137 | 1.16668 | 25262.87891 | 8.28828 | 28.94955 | 206.64673 | 2.99277 | 10.82489 | 0 | 1.10764 | 0.67971 | 11.59555 | 86.73181 | 234.25171 | 68864.26563 | 436.21899 | 5562.57861 | 5.86128 | 30481.25 | 330.44168 | 2514.63696 | 3742.71045 | 92.12856
VIW325 |  | SRM-1633a | Williams, Veronica |  | South America | Argentina | Salta Province |  | Southern Andes | Las Pailas stream (at the site) |  | clay |  | clay | [12 empty] | raw material doubtful |  | clay | VIW325 | WIL2 | 1999-12-12 | VIW2-S | 1999-12-09 | 6.47111 | 12.28642 | 0.1506 | 12.0923 | 2.35729 | 1.44968 | 1.07876 | 27.9564 | 4.89026 | 16.77283 | 3.81742 | 0.41636 | 11534.27051 | 1.93161 | 0 | 41.68048 | 0.81725 | 3.85105 | 204.64578 | 0.34438 | 0.24071 | 3.81866 | 26.94182 | 45.19464 | 23205.29297 | 110.5651 | 322922.1 | 1.74213 | 8476.57617 | 265.1734 | 3433.65259 | 963.39111 | 27.09915
VIW326 |  | SRM-1633a | Williams, Veronica |  | South America | Argentina | Salta Province |  | Southern Andes | RLP 16 |  | clay |  | clay | [12 empty] | from cliff beside structures |  | clay | VIW326 | WIL2 | 1999-12-12 | VIW2-S | 1999-12-09 | 18.20676 | 27.428 | 0.38681 | 20.98064 | 4.83712 | 3.88473 | 2.72908 | 57.38534 | 11.7003 | 42.18576 | 12.31059 | 0.90893 | 31133.83203 | 5.9908 | 0 | 130.96181 | 1.57453 | 10.54405 | 267.98688 | 1.05695 | 0.64841 | 11.14767 | 76.7456 | 161.09134 | 71517.14063 | 399.08774 | 59523.69141 | 3.81933 | 20822.48633 | 768.4776 | 12940.9707 | 2966.05518 | 61.21503
VIW327 |  | SRM-1633a | Williams, Veronica |  | South America | Argentina | Salta Province |  | Southern Andes | Las Pailas site |  | clay |  | clay | [12 empty] | n/a |  | clay | VIW327 | WIL2 | 1999-12-12 | VIW2-S | 1999-12-09 | 19.44467 | 37.66028 | 0.4632 | 33.26323 | 7.72859 | 3.19443 | 3.58612 | 89.1502 | 15.82643 | 60.55961 | 11.72374 | 1.35267 | 45602.61328 | 6.13248 | 30.75283 | 164.90387 | 0.60404 | 13.03217 | 89.02579 | 1.30751 | 0.7328 | 13.56972 | 90.69728 | 168.37563 | 76084.74219 | 344.4823 | 6265.56885 | 5.24047 | 27435.30664 | 994.4906 | 12814.69434 | 4863.39502 | 96.33586
VIW328 |  | SRM-1633a | Williams, Veronica |  | South America | Argentina | Salta Province |  | Southern Andes | Las Pailas site |  | clay |  | clay | [12 empty] | n/a |  | clay | VIW328 | WIL2 | 1999-12-12 | VIW2-S | 1999-12-09 | 5.9769 | 38.47991 | 0.52707 | 32.55709 | 7.76666 | 3.44796 | 4.03906 | 85.35812 | 14.64649 | 65.44032 | 12.4739 | 1.3055 | 40272.83594 | 6.99048 | 40.7696 | 159.6884 | 0.51873 | 13.84261 | 126.8233 | 1.46976 | 1.10152 | 14.95838 | 101.14594 | 157.74948 | 74434.99219 | 259.5914 | 8109.03418 | 5.73862 | 28675.22461 | 872.44696 | 12321.625 | 5026.33936 | 80.40348
VIW329 |  | SRM-1633a | Williams, Veronica |  | South America | Argentina | Salta Province |  | Southern Andes | El Hueco |  | clay |  | clay | [12 empty] | n/a |  | clay | VIW329 | WIL2 | 1999-12-12 | VIW2-S | 1999-12-09 | 0 | 87.37656 | 0.47718 | 84.41659 | 15.32118 | 2.57671 | 3.80854 | 192.21265 | 3.05673 | 92.08824 | 23.18038 | 2.54013 | 25750.6582 | 10.11834 | 0 | 173.94324 | 0.18932 | 14.87028 | 88.40222 | 1.18172 | 1.20559 | 17.08792 | 25.45757 | 263.62213 | 88668.625 | 120.1616 | 4550.75195 | 6.1778 | 33733.55078 | 166.37344 | 2712.00952 | 5771.4082 | 110.06223
VIW330 |  | SRM-1633a | Williams, Veronica |  | South America | Argentina | Salta Province |  | Southern Andes | El Hueco |  | clay |  | clay | [12 empty] | n/a |  | clay | VIW330 | WIL2 | 1999-12-12 | VIW2-S | 1999-12-09 | 15.01347 | 41.07896 | 0.55252 | 38.33708 | 9.55199 | 3.83652 | 3.99515 | 73.81506 | 15.1679 | 69.30802 | 13.63829 | 2.0544 | 51421.39063 | 5.58575 | 0 | 157.54683 | 0.60879 | 15.52015 | 51.49741 | 1.24776 | 0.87255 | 13.28788 | 85.15833 | 123.16085 | 96338.39844 | 337.23935 | 4403.65527 | 6.77643 | 23959.36523 | 1332.95752 | 5748.79199 | 4531.17383 | 102.53426
VIW331 |  | SRM-1633a | Williams, Veronica |  | South America | Argentina | Salta Province |  | Southern Andes | El Hueco |  | clay |  | clay | [12 empty] | wet and modeled by potter |  | clay | VIW331 | WIL2 | 1999-12-12 | VIW2-S | 1999-12-09 | 12.22546 | 44.90629 | 0.57741 | 42.28022 | 10.09273 | 4.27684 | 3.84835 | 86.32331 | 18.36815 | 81.22939 | 15.41419 | 2.08629 | 54600.27734 | 5.90587 | 35.37393 | 180.14607 | 0.52603 | 17.74688 | 92.51433 | 1.44129 | 0.95647 | 14.80222 | 105.17301 | 184.1859 | 109194.9 | 354.19611 | 6942.71875 | 6.98956 | 27125.24219 | 1075.04236 | 7440.38867 | 4233.84131 | 124.64318
VIW332 |  | SRM-1633a | Williams, Veronica |  | South America | Argentina | Salta Province |  | Southern Andes | El Hueco |  | clay |  | clay | [12 empty] | grey or violet |  | clay | VIW332 | WIL2 | 1999-12-12 | VIW2-S | 1999-12-09 | 1.39588 | 8.63401 | 0.1787 | 9.58465 | 2.36761 | 2.45545 | 1.00429 | 15.4854 | 3.86542 | 18.56852 | 43.86547 | 0.60488 | 52518.51172 | 4.50729 | 0 | 209.53575 | 0 | 4.91838 | 76.2197 | 0.28182 | 0.21013 | 2.66825 | 12.55893 | 118.90549 | 128685.5625 | 207.61386 | 4491.80811 | 1.61467 | 39785.37891 | 106.6646 | 5269.80859 | 1705.34705 | 88.56794
VIW333 |  | SRM-1633a | Williams, Veronica |  | South America | Argentina | Salta Province |  | Southern Andes | El Hueco |  | clay |  | clay | [12 empty] | n/a |  | clay | VIW333 | WIL2 | 1999-12-12 | VIW2-S | 1999-12-09 | 0 | 10.29437 | 0.06643 | 12.79662 | 2.28813 | 0.53425 | 0.33707 | 22.54505 | 5.02656 | 12.42093 | 21.66821 | 0.43197 | 44892.69922 | 3.54332 | 0 | 193.48735 | 0.04376 | 2.41141 | 0 | 0.187 | 0.11359 | 1.67088 | 4.63034 | 64.0715 | 96276.91406 | 116.09322 | 1957 | 0 | 40029.65625 | 3640.52905 | 2555.39795 | 0 | 28.29699
VIW334 |  | SRM-1633a | Williams, Veronica |  | South America | Argentina | Salta Province |  | Southern Andes | Potrero de Payogasta (behind Kallanka) |  | clay |  | clay | [12 empty] | n/a |  | clay | VIW334 | WIL2 | 1999-12-12 | VIW2-S | 1999-12-09 | 16.70567 | 48.46115 | 0.54067 | 43.0498 | 9.18268 | 3.9789 | 3.57661 | 105.20007 | 24.29756 | 84.69778 | 19.43315 | 1.58089 | 51255.55469 | 5.49061 | 0 | 210.00398 | 2.11871 | 18.12119 | 44.50663 | 1.65706 | 1.54787 | 17.89242 | 126.6664 | 134.06281 | 100833.5625 | 354.91046 | 3305.03955 | 6.89654 | 35028.33203 | 1670.96936 | 11019.39941 | 5636.67676 | 115.99371
VIW335 |  | SRM-1633a | Williams, Veronica |  | South America | Argentina | Salta Province |  | Southern Andes | Potrero de Payogasta (behind Kallanka) |  | clay |  | clay | [12 empty] | raw material doubtful |  | clay | VIW335 | WIL2 | 1999-12-12 | VIW2-S | 1999-12-09 | 21.2444 | 42.64379 | 0.50379 | 35.9753 | 8.09686 | 4.42435 | 3.43113 | 91.78635 | 19.47533 | 75.13387 | 17.23348 | 1.44872 | 45997.51172 | 6.13601 | 0 | 190.03432 | 2.06657 | 15.94731 | 126.8765 | 1.44565 | 0.78156 | 15.81299 | 114.31316 | 148.7597 | 86741.01563 | 282.18829 | 6409.47559 | 5.49716 | 30117.08203 | 1219.66064 | 11817.69824 | 4140.85986 | 112.20447
VIW336 |  | SRM-1633a | Williams, Veronica |  | South America | Argentina | Salta Province |  | Southern Andes | Potrero de Payogasta (behind Kallanka) |  | clay |  | clay | [12 empty] | n/a |  | clay | VIW336 | WIL2 | 1999-12-12 | VIW2-S | 1999-12-09 | 17.72479 | 44.682 | 0.49976 | 38.84677 | 8.61501 | 2.88059 | 3.44061 | 94.44391 | 20.70595 | 69.74359 | 17.30261 | 1.50136 | 43486.60938 | 6.15685 | 33.36303 | 177.83618 | 2.01659 | 15.74514 | 123.5706 | 1.49355 | 0.96453 | 16.10495 | 110.82702 | 154.78613 | 92532.39063 | 370.99841 | 8247.6377 | 5.51212 | 29396.99219 | 1392.16736 | 12775.72266 | 4339.56055 | 95.70473
VIW337 |  | SRM-1633a | Williams, Veronica |  | South America | Argentina | Salta Province |  | Southern Andes | Cortaderas (behind school) |  | clay |  | clay | [12 empty] | n/a |  | clay | VIW337 | WIL2 | 1999-12-12 | VIW2-S | 1999-12-09 | 13.89896 | 41.49551 | 0.47595 | 34.56193 | 7.91976 | 3.6723 | 3.50996 | 89.74181 | 13.87689 | 64.45943 | 12.40004 | 1.40384 | 36254.08984 | 6.47278 | 0 | 141.0161 | 1.43622 | 12.9556 | 124.76637 | 1.28871 | 1.12746 | 14.37609 | 86.93755 | 190.27687 | 74709.21875 | 405.88995 | 16173.7959 | 5.95824 | 23230.88086 | 238.43121 | 12848.35059 | 3951.3916 | 93.49409
VIW338 |  | SRM-1633a | Williams, Veronica |  | South America | Argentina | Salta Province |  | Southern Andes | Cortaderas (behind school) |  | clay |  | clay | [12 empty] | n/a |  | clay | VIW338 | WIL2 | 1999-12-12 | VIW2-S | 1999-12-09 | 25.34168 | 41.68293 | 0.46513 | 38.80597 | 7.66586 | 3.15746 | 3.53907 | 90.97276 | 15.28661 | 67.26095 | 13.04203 | 1.40536 | 38549.67969 | 5.97119 | 0 | 148.03745 | 1.5845 | 13.69451 | 72.74803 | 1.35756 | 1.07477 | 14.81404 | 95.05766 | 137.82771 | 79247.65625 | 348.93613 | 9593.33301 | 5.53861 | 25341.79688 | 281.72302 | 13604.84277 | 4684.80322 | 100.3015
VIW339 |  | SRM-1633a | Williams, Veronica |  | South America | Argentina | Catamarca Province |  | Southern Andes | Mutquin |  | clay |  | clay | [12 empty] | wet and modeled by potter |  | clay | VIW339 | WIL2 | 1999-12-12 | VIW2-S | 1999-12-09 | 14.22762 | 36.37181 | 0.55847 | 34.07578 | 7.97724 | 3.5495 | 4.07918 | 88.31362 | 17.67004 | 71.51108 | 68.83528 | 1.40379 | 51400.16406 | 8.64045 | 0 | 167.5504 | 14.17175 | 12.88549 | 0 | 1.12713 | 0.88657 | 12.32786 | 91.93417 | 204.60754 | 70430.09375 | 243.36093 | 656.67804 | 6.99429 | 28073.94336 | 259.73337 | 2506.12012 | 4952.12549 | 96.93597
VIW340 |  | SRM-1633a | Williams, Veronica |  | South America | Argentina | Catamarca Province |  | Southern Andes | Mutquin |  | clay |  | clay | [12 empty] | wet and modeled by potter |  | clay | VIW340 | WIL2 | 1999-12-12 | VIW2-S | 1999-12-09 | 20.03233 | 32.71407 | 0.46017 | 35.53257 | 7.11066 | 7.94513 | 2.762 | 69.15972 | 3.53274 | 69.91449 | 169.99603 | 1.54084 | 36816.80078 | 6.30587 | 47.05772 | 219.50049 | 4.63466 | 9.80525 | 1635.03381 | 1.73365 | 0.69667 | 8.9632 | 32.15173 | 163.38922 | 69807.25 | 431.30606 | 2979.51831 | 5.49115 | 18011.21094 | 97.51143 | 1233.97791 | 5833.21582 | 92.0261
VIW341 |  | SRM-1633a | Williams, Veronica |  | South America | Argentina | Catamarca Province |  | Southern Andes | Potrero de Santa Lucia |  | clay |  | clay | [12 empty] | in front of modern school |  | clay | VIW341 | WIL2 | 1999-12-12 | VIW2-S | 1999-12-09 | 16.78837 | 39.5287 | 0.5592 | 37.95869 | 8.05225 | 6.0271 | 3.42354 | 82.68442 | 14.90425 | 43.72005 | 12.07271 | 1.45678 | 42747.53906 | 8.30043 | 0 | 147.39114 | 1.30749 | 15.17935 | 422.41205 | 1.40958 | 1.06956 | 13.89262 | 99.1335 | 238.40794 | 84177.51563 | 608.74597 | 13117.09375 | 6.10165 | 22065.72461 | 915.22119 | 18390.79688 | 5119.9873 | 97.38449
VIW342 |  | SRM-1633a | Williams, Veronica |  | South America | Argentina | Catamarca Province |  | Southern Andes | Potrero (beside river) |  | clay |  | clay | [12 empty] | n/a |  | clay | VIW342 | WIL2 | 1999-12-12 | VIW2-S | 1999-12-09 | 10.21682 | 36.63056 | 0.48487 | 34.42729 | 7.23643 | 4.32517 | 3.54451 | 74.05257 | 13.50782 | 41.35263 | 10.35952 | 1.36284 | 39630.57422 | 7.46589 | 0 | 131.3235 | 1.14748 | 14.47824 | 343.18912 | 1.22048 | 0.91731 | 12.62685 | 89.31094 | 195.25972 | 82495.85156 | 300.35757 | 24723.50195 | 5.21867 | 21943.30664 | 801.68451 | 26864.69141 | 4780.97656 | 89.20616
VIW343 |  | SRM-1633a | Williams, Veronica |  | South America | Argentina | Catamarca Province |  | Southern Andes | La Aguada Camping River |  | clay |  | clay | [12 empty] | n/a |  | clay | VIW343 | WIL2 | 1999-12-12 | VIW2-S | 1999-12-09 | 5.29062 | 39.19138 | 0.49624 | 34.59093 | 7.68292 | 5.74964 | 3.45434 | 82.39433 | 13.15886 | 63.2723 | 11.93006 | 1.36959 | 40221.09375 | 8.2245 | 0 | 147.04265 | 0.81982 | 14.16956 | 310.97119 | 1.45312 | 1.03646 | 14.19192 | 88.93421 | 185.95003 | 83039.35156 | 419.29791 | 13888.70508 | 5.32076 | 22874.00781 | 466.98538 | 14171.57031 | 4955.2417 | 128.99809
VIW344 |  | SRM-1633a | Williams, Veronica |  | South America | Argentina | Catamarca Province |  | Southern Andes | El Totoral |  | clay |  | clay | [12 empty] | n/a |  | clay | VIW344 | WIL2 | 1999-12-12 | VIW2-S | 1999-12-09 | 8.23123 | 34.87992 | 0.60459 | 36.4674 | 7.42826 | 16.31119 | 3.08252 | 74.76112 | 8.2621 | 28.24443 | 18.77485 | 1.06306 | 25510.89453 | 7.67805 | 0 | 227.26428 | 0.60744 | 9.72645 | 313.16132 | 2.59306 | 0.87233 | 21.64188 | 65.48243 | 247.90794 | 75297.96875 | 343.25488 | 25957.02148 | 4.47248 | 29253.26172 | 628.68445 | 20674.62109 | 3352.12988 | 77.32072
VIW345 |  | SRM-1633a | Williams, Veronica |  | South America | Argentina | Salta Province |  | Southern Andes | Las Paitas |  | clay |  | clay | [12 empty] | gray clay, modeled by pot |  | clay | VIW345 | TIK2 | 2000-06-03 | VER2-S | 2000-04-25 | 45.3465 | 34.6754 | 0.4246 | 30.1092 | 6.7437 | 2.4727 | 3.1525 | 75.187 | 14.7208 | 60.2796 | 12.8445 | 1.2064 | 44432.3203 | 5.4855 | 28.7063 | 121.1315 | 1.139 | 13.0998 | 110.8929 | 1.2375 | 1.0222 | 12.8149 | 87.585 | 128.9293 | 83458.41406 | 375.04385 | 8032.27637 | 4.98992 | 21563.61133 | 539.53168 | 11954.19336 | 4202.9248 | 115.186
VIW346 |  | SRM-1633a | Williams, Veronica |  | South America | Argentina | Salta Province |  | Southern Andes | Tintin |  | clay |  | clay | [12 empty] | gray clay, modeled by pot |  | clay | VIW346 | TIK2 | 2000-06-03 | VER2-S | 2000-04-25 | 39.7864 | 33.6515 | 0.4385 | 29.9081 | 6.4045 | 3.3031 | 2.8711 | 74.6691 | 14.88 | 59.8832 | 12.6854 | 1.2248 | 43309.0508 | 5.9112 | 35.5417 | 126.451 | 1.2274 | 13.3934 | 164.2594 | 1.1392 | 1.1193 | 13.039 | 82.2782 | 156.8324 | 80646.59375 | 372.67657 | 7574.93457 | 5.05941 | 23192.02344 | 638.49969 | 12343.90234 | 4784.2998 | 111.73278
VIW347 |  | SRM-1633a | Williams, Veronica |  | South America | Argentina | Jujuy Province |  | Southern Andes | La Quiaca 4 | #4 | clay |  | clay | [12 empty] | Near modern La Quiaca |  | clay | VIW347 | TIK2 | 2000-06-03 | VER2-S | 2000-04-25 | 23.1048 | 50.4264 | 0.2845 | 41.7933 | 7.8738 | 2.6849 | 1.8228 | 101.4678 | 12.7154 | 53.5551 | 13.7365 | 1.7839 | 33363.2891 | 4.8316 | 0 | 106.7616 | 1.3805 | 10.802 | 480.2955 | 0.7722 | 0.6218 | 12.6333 | 89.4778 | 127.2673 | 103873.1 | 489.56827 | 23207.70313 | 3.3262 | 18198.88867 | 337.35605 | 16000.01953 | 3274.9895 | 85.27972
VIW348 |  | SRM-1633a | Williams, Veronica |  | South America | Argentina | Jujuy Province |  | Southern Andes | La Quiaca 1 | #1 | clay |  | clay | [12 empty] | Near modern La Quiaca |  | clay | VIW348 | TIK2 | 2000-06-03 | VER2-S | 2000-04-25 | 17.0307 | 40.2116 | 0.2729 | 34.6509 | 6.4946 | 2.3388 | 2.1129 | 76.2699 | 9.3382 | 40.6075 | 12.3393 | 1.6241 | 34373.332 | 4.89 | 0 | 92.0686 | 1.1406 | 10.225 | 473.4747 | 0.708 | 0.633 | 10.5503 | 82.2887 | 163.4927 | 101553.3 | 504.45767 | 23287.3125 | 3.85893 | 16362.9375 | 347.75778 | 16647.70508 | 2418.21606 | 78.98531
VIW349 |  | SRM-1633a | Williams, Veronica |  | South America | Argentina | Jujuy Province |  | Southern Andes | La Quiaca 2 | #2 | clay |  | clay | [12 empty] | Near modern La Quiaca |  | clay | VIW349 | TIK2 | 2000-06-03 | VER2-S | 2000-04-25 | 33.8118 | 39.7532 | 0.4096 | 32.8905 | 7.701 | 3.3122 | 2.9854 | 83.0216 | 18.586 | 71.195 | 33.3586 | 1.4965 | 47628.5664 | 4.7525 | 0 | 182.3639 | 1.8584 | 17.0628 | 202.7338 | 1.1115 | 1.1491 | 14.3314 | 129.1014 | 143.0836 | 104333.6 | 683.9007 | 9461.93359 | 5.17765 | 29049.32422 | 900.32336 | 9605.84961 | 5177.35303 | 120.75547
VIW350 |  | SRM-1633a | Williams, Veronica |  | South America | Argentina | Jujuy Province |  | Southern Andes | La Quiaca 3 | #3 | clay |  | clay | [12 empty] | Near modern La Quiaca |  | clay | VIW350 | TIK2 | 2000-06-03 | VER2-S | 2000-04-25 | 19.722 | 35.5651 | 0.1837 | 30.5906 | 4.9353 | 1.6695 | 1.1806 | 69.6395 | 7.2541 | 41.4319 | 14.9257 | 1.3906 | 23392.7148 | 5.1054 | 0 | 70.0998 | 1.1001 | 7.3427 | 530.1498 | 0.5611 | 0.4497 | 8.5772 | 62.5833 | 128.4286 | 80168.42969 | 407.80566 | 38913.80469 | 2.13223 | 13230.83008 | 304.92249 | 16781.50977 | 2388.57178 | 71.28713
VIW351 |  | SRM-1633a | Williams, Veronica |  | South America | Argentina | Jujuy Province |  | Southern Andes | Yavi Chico | site 1 | clay |  | clay | [12 empty] | Stream, Yavi Chico Villag |  | clay | VIW351 | TIK2 | 2000-06-03 | VER2-S | 2000-04-25 | 28.3386 | 41.2044 | 0.4428 | 36.199 | 7.8695 | 3.963 | 2.8667 | 83.757 | 22.8247 | 75.8417 | 17.4844 | 1.4187 | 44536.3047 | 4.0548 | 53.4013 | 212.7265 | 1.7931 | 17.6808 | 731.3596 | 1.2046 | 1.1788 | 14.1356 | 114.6703 | 138.2264 | 111720.6 | 699.31268 | 6620.24902 | 5.4628 | 37950.51953 | 839.37927 | 9741.20215 | 4096.99707 | 133.05568
VIW352 |  | SRM-1633a | Williams, Veronica |  | South America | Argentina | Jujuy Province |  | Southern Andes | Yavi Chico | site 2 | clay |  | clay | [12 empty] | Stream, Yavi Chico Villag |  | clay | VIW352 | TIK2 | 2000-06-03 | VER2-S | 2000-04-25 | 24.0286 | 38.404 | 0.3874 | 33.6739 | 7.1512 | 4.3181 | 2.4044 | 78.4737 | 18.1619 | 63.2448 | 14.7179 | 1.4116 | 39379.3789 | 5.0543 | 33.2471 | 169.1915 | 1.6075 | 14.7084 | 214.9516 | 1.0585 | 0.7207 | 12.5865 | 109.3397 | 159.7849 | 95839.55469 | 585.51526 | 12815.32129 | 4.74803 | 33335.25 | 692.53485 | 10670.1377 | 3687.09204 | 111.20193
VIW353 |  | SRM-1633a | Williams, Veronica |  | South America | Argentina | Jujuy Province |  | Southern Andes | Yavi Chico | site 3 | clay |  | clay | [12 empty] | Stream, Yavi Chico Villag |  | clay | VIW353 | TIK2 | 2000-06-03 | VER2-S | 2000-04-25 | 28.5576 | 42.891 | 0.4546 | 37.5096 | 8.4996 | 4.2607 | 3.2917 | 89.7495 | 33.0213 | 78.061 | 17.8524 | 1.5436 | 44958.8711 | 4.7916 | 0 | 213.0842 | 1.8984 | 17.1226 | 173.3164 | 1.2546 | 0.9565 | 14.7893 | 121.9138 | 131.9779 | 105600.5 | 699.40637 | 6179.60693 | 5.78121 | 37930.27734 | 762.82556 | 7635.84766 | 4939.74316 | 145.33946
VIW354 |  | SRM-1633a | Williams, Veronica |  | South America | Argentina | Jujuy Province |  | Southern Andes | Yavi Chico | site 4 | clay |  | clay | [12 empty] | Terrace, Yavi Chico site |  | clay | VIW354 | TIK2 | 2000-06-03 | VER2-S | 2000-04-25 | 18.7978 | 40.8134 | 0.4045 | 33.8968 | 7.0874 | 3.7479 | 2.7028 | 86.1448 | 13.326 | 67.3007 | 13.7446 | 1.4693 | 40414.7852 | 5.4421 | 0 | 167.3867 | 1.6234 | 14.1844 | 233.0066 | 1.1297 | 0.8347 | 13.3711 | 111.7731 | 142.7279 | 96043.67969 | 491.08377 | 8618.21289 | 4.95102 | 31054.14648 | 519.03369 | 9967.43066 | 3984.90381 | 119.85508
VIW355 |  | SRM-1633a | Williams, Veronica |  | South America | Argentina | Jujuy Province |  | Southern Andes | Yavi Chico | site 5 | clay |  | clay | [12 empty] | Stream, Yavi Chico Villag |  | clay | VIW355 | TIK2 | 2000-06-03 | VER2-S | 2000-04-25 | 12.4402 | 32.5357 | 0.2912 | 30.3694 | 5.8235 | 2.5138 | 1.9394 | 65.0695 | 14.6347 | 45.8339 | 11.8313 | 1.2756 | 39653.5391 | 4.8883 | 33.4049 | 117.7042 | 1.3623 | 13.3694 | 248.4876 | 0.9245 | 0.9312 | 10.4398 | 122.4113 | 117.9285 | 87968.11719 | 489.21902 | 18503.92773 | 3.71407 | 19765.10938 | 500.21002 | 9341.94727 | 3535.14575 | 89.11268
VIW356 |  | SRM-1633a | Williams, Veronica |  | South America | Argentina | Jujuy Province |  | Southern Andes | Yavi Chico |  | pottery |  | Yavi Chico Polychrome | [12 empty] | Black on Red |  | VIW-7 | VIW356 | TIK2 | 2000-06-03 | VER2-S | 2000-04-25 | 10.7433 | 54.0062 | 0.5294 | 46.8762 | 9.8234 | 4.6829 | 3.3971 | 102.7044 | 3.2245 | 89.342 | 14.6101 | 1.6705 | 20706.0098 | 5.967 | 0 | 210.4725 | 2.3482 | 18.2293 | 331.1082 | 1.3887 | 0.9819 | 17.8855 | 138.032 | 167.3383 | 109619.9 | 2329.2124 | 3694.93262 | 5.69547 | 35018.37891 | 140.32921 | 2667.86621 | 5213.87891 | 324.73688
VIW357 |  | SRM-1633a | Williams, Veronica |  | South America | Argentina | Jujuy Province |  | Southern Andes | Yavi Chico |  | pottery |  | Yavi Chico Polychrome | [12 empty] | bowl base, Black on Red |  | VIW-7 | VIW357 | TIK2 | 2000-06-03 | VER2-S | 2000-04-25 | 32.4647 | 53.0007 | 0.46 | 46.6853 | 9.5143 | 4.3494 | 3.413 | 103.0154 | 7.9993 | 83.5926 | 21.6809 | 1.7037 | 26782.7773 | 5.6269 | 0 | 211.3678 | 3.6525 | 17.9358 | 398.372 | 1.2839 | 1.2853 | 14.6034 | 104.5433 | 159.2214 | 107285.5 | 837.12933 | 8017.19189 | 5.39848 | 34656.42578 | 306.79602 | 6449.12207 | 4500.23535 | 136.41867
VIW358 |  | SRM-1633a | Williams, Veronica |  | South America | Argentina | Jujuy Province |  | Southern Andes | Yavi Chico |  | pottery |  | Yavi Chico Polychrome | [12 empty] | Olla, Red slip |  | VIW-7 | VIW358 | TIK2 | 2000-06-03 | VER2-S | 2000-04-25 | 34.9059 | 33.0904 | 0.4728 | 27.3998 | 6.1384 | 3.9672 | 3.4602 | 63.2934 | 3.3353 | 101.2354 | 15.0712 | 1.1879 | 30049.793 | 5.0861 | 0 | 221.6453 | 3.163 | 19.8454 | 138.8829 | 1.3566 | 1.0956 | 13.9213 | 55.2191 | 119.1483 | 127056.2 | 1137.85425 | 2999.34253 | 6.09705 | 33879.99219 | 113.00996 | 6068.30811 | 4996.70801 | 149.92744
VIW359 |  | SRM-1633a | Williams, Veronica |  | South America | Argentina | Jujuy Province |  | Southern Andes | Yavi Chico |  | pottery |  | Cuzco Polychrome | [12 empty] | Red and White |  | VIW-7 | VIW359 | TIK2 | 2000-06-03 | VER2-S | 2000-04-25 | 24.6238 | 53.6568 | 0.4453 | 43.2788 | 8.8195 | 3.2958 | 3.0655 | 98.0987 | 4.9535 | 87.9767 | 14.6323 | 1.5996 | 28687.0313 | 5.1115 | 0 | 195.1724 | 2.1238 | 17.9104 | 227.4365 | 1.2545 | 1.2273 | 13.479 | 68.621 | 152.0556 | 114003.1 | 1113.41907 | 6282.2793 | 4.59827 | 31567.95313 | 180.46574 | 6865.85498 | 5283.88135 | 126.70448
VIW360 |  | SRM-1633a | Williams, Veronica |  | South America | Argentina | Jujuy Province |  | Southern Andes | Yavi Chico |  | pottery |  | Red Slip | [12 empty] | Bowl, Black on Red |  | VIW-4 | VIW360 | TIK2 | 2000-06-03 | VER2-S | 2000-04-25 | 9.198 | 41.1597 | 0.4683 | 34.8137 | 7.3663 | 3.7162 | 2.914 | 81.4072 | 15.5782 | 71.0396 | 20.341 | 1.4397 | 43098.957 | 5.221 | 0 | 195.7405 | 1.6922 | 15.8268 | 728.4097 | 1.2875 | 0.9619 | 15.6394 | 114.1898 | 156.6653 | 102049.5 | 669.05603 | 9790.6377 | 5.64041 | 30942.95508 | 613.75226 | 8364.0957 | 4667.92041 | 100.42273
VIW361 |  | SRM-1633a | Williams, Veronica |  | South America | Argentina | Jujuy Province |  | Southern Andes | Yavi Chico |  | pottery |  | Yavi Chico Polychrome | [12 empty] | Body, Black on Red |  | VIW-7 | VIW361 | TIK2 | 2000-06-03 | VER2-S | 2000-04-25 | 12.7473 | 43.3224 | 0.375 | 34.8249 | 6.4778 | 4.5373 | 2.1824 | 80.5951 | 4.8937 | 79.0372 | 20.585 | 1.1891 | 24691.6777 | 6.108 | 0 | 182.6274 | 2.704 | 16.011 | 529.0148 | 1.2776 | 0.9003 | 15.4215 | 81.4203 | 162.3805 | 100879.6875 | 1651.81531 | 7182.17676 | 3.88379 | 31414.4375 | 228.65356 | 4737.3667 | 4818.97363 | 207.00925
VIW362 |  | SRM-1633a | Williams, Veronica |  | South America | Argentina | Jujuy Province |  | Southern Andes | Yavi Chico |  | pottery |  | Yavi Chico Polychrome | [12 empty] | Body, Black on Red |  | VIW-7 | VIW362 | TIK2 | 2000-06-03 | VER2-S | 2000-04-25 | 18.2625 | 49.0601 | 0.4818 | 39.4908 | 8.1834 | 5.2615 | 2.8022 | 92.0301 | 6.0911 | 89.4875 | 20.7136 | 1.4011 | 35009.0273 | 5.5894 | 23.4801 | 208.6117 | 5.4826 | 18.8306 | 165.2205 | 1.3148 | 1.0727 | 15.4083 | 88.4387 | 159.8849 | 111333.7 | 1065.77795 | 5222.47119 | 4.89042 | 33968.07813 | 281.48093 | 6147.521 | 4689.50586 | 137.22826
VIW363 |  | SRM-1633a | Williams, Veronica |  | South America | Argentina | Jujuy Province |  | Southern Andes | Yavi Chico |  | pottery |  | Red Slip | [12 empty] | bowl rim |  | VIW-7 | VIW363 | TIK2 | 2000-06-03 | VER2-S | 2000-04-25 | 25.6374 | 58.6744 | 0.4919 | 48.504 | 9.7966 | 4.6295 | 3.2067 | 108.6051 | 7.1766 | 86.7216 | 20.6218 | 1.7493 | 43819.0742 | 5.9359 | 0 | 186.7125 | 3.0378 | 18.3218 | 263.3207 | 1.3271 | 1.3752 | 16.61 | 100.6943 | 153.1006 | 109965.8 | 1422.49756 | 8417.34766 | 5.81349 | 32342.67773 | 305.0065 | 5302.06201 | 4777.30273 | 246.20406
VIW364 |  | SRM-1633a | Williams, Veronica |  | South America | Argentina | Jujuy Province |  | Southern Andes | Yavi Chico |  | pottery |  | Red and White | [12 empty] | white rim |  | VIW-7 | VIW364 | TIK2 | 2000-06-03 | VER2-S | 2000-04-25 | 17.7983 | 53.9309 | 0.463 | 48.9971 | 9.3192 | 4.9138 | 3.0398 | 96.3277 | 8.5083 | 87.5686 | 17.0761 | 1.7648 | 35936.1172 | 5.5391 | 55.7786 | 176.9087 | 1.7552 | 16.7744 | 276.9804 | 1.2319 | 0.9707 | 15.8762 | 80.6726 | 147.0371 | 107111.6 | 969.76257 | 7923.94775 | 6.4638 | 29027.67383 | 339.46167 | 7333.24658 | 4110.27881 | 198.10536
VIW365 |  | SRM-1633a | Williams, Veronica |  | South America | Argentina | Jujuy Province |  | Southern Andes | Yavi Chico |  | pottery |  | Red Slip | [12 empty] | bowl rim |  | unassigned | VIW365 | TIK2 | 2000-06-03 | VER2-S | 2000-04-25 | 6.7271 | 47.4816 | 0.4671 | 42.8581 | 8.8555 | 3.7713 | 2.9905 | 97.1597 | 21.6431 | 73.4101 | 11.235 | 1.6312 | 51439.6016 | 5.4405 | 56.6608 | 185.1199 | 2.2225 | 16.7417 | 224.7323 | 1.2224 | 0.9733 | 16.9236 | 262.5611 | 173.521 | 100259.3125 | 822.44421 | 14049.79102 | 5.83886 | 30853.59766 | 841.47986 | 5363.39355 | 3722.61987 | 103.53465
VIW366 |  | SRM-1633a | Williams, Veronica |  | South America | Argentina |  |  | Southern Andes | Az-8 |  | pottery |  | Pocoma | Jarro | [13 empty] | VIW-2 | VIW366 | EIS1 | 2004-09-05 | ABA1-S | 2004-07-16 | 16.0675 | 31.735 | 0.3123 | 26.1415 | 4.7904 | 2.3159 | 1.974 | 63.5254 | 11.8378 | 30.1632 | 9.5884 | 1.0341 | 35150.2 | 5.1461 | 43.75 | 103.71 | 1.8569 | 12.325 | 335.76 | 0.8147 | 0.6333 | 11.7056 | 94.12 | 132.62 | 83496.3 | 653.7 | 22244.3 | 3.3303 | 24370.2 | 448.19 | 17597.7 | 3261.8 | 108.71
VIW367 |  | SRM-1633a | Williams, Veronica |  | South America | Argentina |  |  | Southern Andes | Plm-4 |  | pottery |  | San Miguel | Jarro | [13 empty] | VIW-2 | VIW367 | EIS1 | 2004-09-05 | ABA1-S | 2004-07-16 | 24.9768 | 36.7615 | 0.2906 | 25.7477 | 5.7112 | 2.0561 | 2.33 | 80.7333 | 13.6308 | 42.3121 | 10.8604 | 1.2291 | 39638.5 | 5.6476 | 0 | 111.27 | 2.1332 | 13.9896 | 298.73 | 0.8444 | 0.655 | 11.8339 | 106.96 | 129.94 | 85129.8 | 515.3 | 24868.2 | 4.084 | 23932.1 | 502.61 | 18580 | 3400 | 119.05
VIW368 |  | SRM-1633a | Williams, Veronica |  | South America | Argentina |  |  | Southern Andes | Az-8 |  | pottery |  | San Miguel | Jarro | [13 empty] | unassigned | VIW368 | EIS1 | 2004-09-05 | ABA1-S | 2004-07-16 | 21.8679 | 36.4768 | 0.3258 | 29.582 | 6.0505 | 2.3825 | 2.3758 | 73.4428 | 21.6295 | 64.6236 | 9.9657 | 1.2135 | 64077.7 | 9.0172 | 0 | 102.47 | 1.7143 | 17.7704 | 303.86 | 0.9779 | 0.9483 | 12.0078 | 123.6 | 201.35 | 75900.5 | 438.7 | 33129.8 | 3.8283 | 23229.8 | 1254.52 | 18928.8 | 5764.6 | 188.88
VIW369 |  | SRM-1633a | Williams, Veronica |  | South America | Argentina |  |  | Southern Andes | Plm-4 |  | pottery |  | Gentilar | Jarro | [13 empty] | VIW-2 | VIW369 | EIS1 | 2004-09-05 | ABA1-S | 2004-07-16 | 22.3389 | 33.9193 | 0.2523 | 25.1519 | 4.6025 | 2.0881 | 2.0117 | 65.1517 | 10.4692 | 29.1901 | 9.7577 | 0.9419 | 29729.4 | 4.1793 | 0 | 107.4 | 7.3224 | 12.0188 | 209.57 | 0.8015 | 0.4728 | 13.3102 | 87.21 | 97.89 | 82304.9 | 485.3 | 13712.8 | 2.0954 | 27562.5 | 347.97 | 29398.3 | 2442.4 | 89.71
VIW370 |  | SRM-1633a | Williams, Veronica |  | South America | Argentina |  |  | Southern Andes | AZ-50 |  | pottery |  | Chilpe | Puco | [13 empty] | VIW-2 | VIW370 | EIS1 | 2004-09-05 | ABA1-S | 2004-07-16 | 16.8636 | 38.4529 | 0.286 | 29.7424 | 5.1189 | 2.215 | 2.1396 | 73.853 | 16.3874 | 39.1957 | 9.1376 | 1.1084 | 57799.1 | 7.1209 | 0 | 104.59 | 2.4321 | 12.8586 | 302.78 | 0.8671 | 0.6304 | 13.1743 | 118.43 | 160.35 | 81926.2 | 729.6 | 18551.5 | 3.3846 | 24041.5 | 759.27 | 17049.6 | 4286.9 | 193.86
VIW371 |  | SRM-1633a | Williams, Veronica |  | South America | Argentina |  |  | Southern Andes | AZ-50 |  | pottery |  | San Miguel | Jarro | [13 empty] | VIW-2 | VIW371 | EIS1 | 2004-09-05 | ABA1-S | 2004-07-16 | 23.8285 | 34.2938 | 0.262 | 27.6596 | 4.8158 | 1.9678 | 2.0168 | 70.1201 | 14.4835 | 33.2617 | 9.5433 | 1.0794 | 40558.5 | 4.7094 | 0 | 104.05 | 2.059 | 12.7934 | 346.1 | 0.8316 | 0.5424 | 11.687 | 100.78 | 116.53 | 85984.8 | 679 | 25340.9 | 3.747 | 23860.2 | 601.65 | 17016.5 | 4262.3 | 121.95
VIW372 |  | SRM-1633a | Williams, Veronica |  | South America | Argentina |  |  | Southern Andes | AZ-50 |  | pottery |  | Vilavila | Puco | [13 empty] | unassigned | VIW372 | EIS1 | 2004-09-05 | ABA1-S | 2004-07-16 | 19.8429 | 30.1087 | 0.3979 | 23.4459 | 4.6658 | 5.9314 | 2.0893 | 49.7772 | 4.3218 | 11.0122 | 10.7242 | 0.7218 | 34054.4 | 4.6491 | 0 | 163.15 | 1.4975 | 14.1331 | 153.28 | 1.176 | 0.5659 | 17.5815 | 62.44 | 134.75 | 100730.5 | 359 | 5416.3 | 3.6601 | 24640.6 | 287.44 | 11830.6 | 3419.8 | 149.11
VIW373 |  | SRM-1633a | Williams, Veronica |  | South America | Argentina |  |  | Southern Andes | AZ-50 |  | pottery |  | Gentilar | Jarro | [13 empty] | VIW-2 | VIW373 | EIS1 | 2004-09-05 | ABA1-S | 2004-07-16 | 19.474 | 35.2721 | 0.2882 | 28.8488 | 5.1907 | 1.9844 | 2.1794 | 69.5399 | 16.0224 | 30.061 | 11.3242 | 1.2303 | 41021.4 | 4.6598 | 27.89 | 122.66 | 3.0489 | 13.5899 | 355.79 | 0.7683 | 0.7269 | 12.2203 | 93.73 | 106.49 | 89108.6 | 617.8 | 20896.3 | 3.5511 | 25561.7 | 652.02 | 18062.6 | 2417.3 | 92.94
VIW374 |  | SRM-1633a | Williams, Veronica |  | South America | Argentina |  |  | Southern Andes | AZ-50 |  | pottery |  | Pocoma | Jarro | [13 empty] | VIW-2 | VIW374 | EIS1 | 2004-09-05 | ABA1-S | 2004-07-16 | 23.5762 | 33.0454 | 0.2536 | 24.1374 | 4.5295 | 2.1105 | 1.8275 | 64.8483 | 13.4893 | 28.3855 | 9.0621 | 0.9914 | 34748.1 | 4.6122 | 0 | 111.77 | 1.9369 | 11.8322 | 314.31 | 0.7941 | 0.4781 | 11.4708 | 93.17 | 115.44 | 88265.9 | 738.1 | 17674.1 | 2.6256 | 25309.1 | 517.56 | 19617.8 | 2989.7 | 97.99
VIW375 | 20192 | SRM-1633a | Williams, Veronica |  | South America | Argentina |  |  | Southern Andes | Az-8 |  | pottery |  | Gentilar | Jarro | [13 empty] | VIW-2 | VIW375 | EIS1 | 2004-09-05 | ABA1-S | 2004-07-16 | 19.6015 | 27.8695 | 0.2552 | 19.9188 | 4.0099 | 2.1461 | 1.7106 | 58.0432 | 11.2236 | 26.6768 | 9.4533 | 0.8933 | 28533 | 3.9263 | 0 | 107.59 | 1.9721 | 11.741 | 258.28 | 0.7652 | 0.4341 | 11.3523 | 83.05 | 90.55 | 84805.3 | 690.9 | 15557.2 | 2.3979 | 27939.7 | 374.68 | 18804.8 | 2401.3 | 82.74
VIW376 |  | SRM-1633a | Williams, Veronica |  | South America | Argentina |  |  | Southern Andes | Llu-54 |  | pottery |  | S/D | Cerr | [13 empty] | VIW-2 | VIW376 | EIS1 | 2004-09-05 | ABA1-S | 2004-07-16 | 20.5595 | 31.503 | 0.27 | 23.9121 | 4.5142 | 2.4379 | 1.9077 | 64.3778 | 16.2687 | 31.7146 | 11.5485 | 1.0223 | 48704 | 5.5736 | 0 | 129.21 | 1.76 | 11.9818 | 282.67 | 0.7588 | 0.537 | 11.2376 | 110.7 | 131.26 | 76833.8 | 597.1 | 15366.2 | 3.1183 | 34259.6 | 582.41 | 18037.5 | 3280.9 | 113.69
VIW377 |  | SRM-1633a | Williams, Veronica |  | South America | Argentina |  |  | Southern Andes | Llu-54 |  | pottery |  | S/D | Cerr | [13 empty] | unassigned | VIW377 | EIS1 | 2004-09-05 | ABA1-S | 2004-07-16 | 12.4783 | 28.3578 | 0.2465 | 21.765 | 3.8508 | 1.8359 | 1.591 | 56.0533 | 13.8862 | 34.5041 | 8.3561 | 0.8145 | 48729.9 | 3.8383 | 0 | 91.4 | 1.7007 | 10.9772 | 219.35 | 0.6792 | 0.4289 | 10.4331 | 98.53 | 77.88 | 78751 | 563.5 | 17501.7 | 2.6533 | 28709.8 | 631.95 | 16601.3 | 4478.5 | 177.4
VIW378 | 3049 | SRM-1633a | Williams, Veronica |  | South America | Argentina |  |  | Southern Andes | Az-15 |  | pottery |  | Inca policromo | Olla Taz¢n | [13 empty] | unassigned | VIW378 | EIS1 | 2004-09-05 | ABA1-S | 2004-07-16 | 11.5647 | 40.2334 | 0.224 | 35.9995 | 6.2913 | 2.2212 | 1.64 | 80.1736 | 11.1722 | 36.153 | 7.8657 | 1.4929 | 31478.9 | 4.0344 | 0 | 97.17 | 0.8574 | 11.3472 | 581.05 | 0.6294 | 0.6065 | 11.9943 | 96.67 | 127.3 | 84914.4 | 1067 | 31140.8 | 3.5808 | 29307 | 994.14 | 13406.2 | 3685 | 106.28
VIW379 | 5184 | SRM-1633a | Williams, Veronica |  | South America | Argentina |  |  | Southern Andes | Az-15 |  | pottery |  | Inca policromo | Olla con Asa | [13 empty] | unassigned | VIW379 | EIS1 | 2004-09-05 | ABA1-S | 2004-07-16 | 18.4508 | 42.9683 | 0.4164 | 38.8031 | 7.6503 | 2.6636 | 2.8454 | 87.8171 | 13.9901 | 62.8174 | 13.9113 | 1.6066 | 36363.8 | 7.3502 | 37.36 | 140.44 | 1.4265 | 14.1966 | 167.02 | 1.0829 | 0.8934 | 12.5417 | 105.97 | 207.69 | 84565.7 | 560.4 | 9230.4 | 5.8612 | 28447.6 | 905.32 | 8618.1 | 5095.8 | 111.3
VIW380 | 321 | SRM-1633a | Williams, Veronica |  | South America | Argentina |  |  | Southern Andes | Cam-9 |  | pottery |  | Saxamar | Escudilla | [13 empty] | unassigned | VIW380 | EIS1 | 2004-09-05 | ABA1-S | 2004-07-16 | 22.9463 | 44.8105 | 0.3482 | 38.3492 | 7.2291 | 2.9667 | 2.2633 | 91.0176 | 15.9336 | 65.8435 | 22.6187 | 1.4689 | 44036.6 | 4.52 | 46.57 | 160.43 | 1.4881 | 14.9815 | 341.48 | 1.0068 | 0.7356 | 14.5695 | 105.98 | 123.69 | 91636 | 208.8 | 17274.7 | 3.7862 | 29450.4 | 516.62 | 34953.7 | 923.1 | 133.72
VIW381 |  | SRM-1633a | Williams, Veronica |  | South America | Argentina |  |  | Southern Andes | Cam-9 |  | pottery |  | Rojo Inca | Aribalo | [13 empty] | unassigned | VIW381 | EIS1 | 2004-09-05 | ABA1-S | 2004-07-16 | 17.5783 | 38.7776 | 0.3945 | 32.0884 | 6.0091 | 4.4591 | 2.5431 | 79.495 | 9.1606 | 34.0576 | 12.5533 | 1.0649 | 25977.5 | 5.3965 | 0 | 160.11 | 1.2497 | 9.1204 | 211.28 | 1.279 | 0.7334 | 16.9092 | 75.85 | 135.68 | 81830.1 | 497.3 | 11843.4 | 3.9613 | 32647.4 | 770.67 | 17079.1 | 2581.3 | 53.9
VIW382 | 102 | SRM-1633a | Williams, Veronica |  | South America | Argentina |  |  | Southern Andes | Az-15 |  | pottery |  | Saxamar | Escudilla | [13 empty] | VIW-2 | VIW382 | EIS1 | 2004-09-05 | ABA1-S | 2004-07-16 | 10.3663 | 33.1745 | 0.3222 | 27.8016 | 5.5332 | 2.1108 | 2.2783 | 64.6912 | 14.6 | 35.4448 | 14.4273 | 1.3281 | 40678.1 | 4.8037 | 0 | 126.92 | 1.064 | 13.983 | 452.81 | 0.7379 | 0.6056 | 10.1772 | 122.98 | 134.2 | 89505.8 | 847.6 | 35053 | 3.4845 | 33841 | 680.7 | 13839.6 | 4485.3 | 107.13
VIW383 | 63 | SRM-1633a | Williams, Veronica |  | South America | Argentina |  |  | Southern Andes | Az-15 |  | pottery |  | N/R Inca | Olla | [13 empty] | unassigned | VIW383 | EIS1 | 2004-09-05 | ABA1-S | 2004-07-16 | 24.7907 | 40.7286 | 0.3902 | 35.7505 | 6.9842 | 2.5911 | 2.8518 | 79.0159 | 11.9847 | 61.7939 | 12.6876 | 1.5622 | 36057.6 | 7.3648 | 0 | 126.51 | 1.3622 | 13.9576 | 297.66 | 1.0307 | 0.8689 | 12.1369 | 95.89 | 203.93 | 83053.5 | 587.1 | 17255 | 4.8808 | 27136.2 | 635.01 | 9442.5 | 5040.6 | 104.43
VIW384 | 63 | SRM-1633a | Williams, Veronica |  | South America | Argentina |  |  | Southern Andes | Az-15 |  | pottery |  | Saxamar | Escudilla | [13 empty] | VIW-2 | VIW384 | EIS1 | 2004-09-05 | ABA1-S | 2004-07-16 | 14.5665 | 31.2907 | 0.279 | 27.3941 | 4.9771 | 1.9999 | 1.928 | 61.5424 | 13.5067 | 32.2984 | 12.4979 | 1.2625 | 37695.7 | 5.0208 | 0 | 121.14 | 0.9734 | 12.6614 | 448.66 | 0.6841 | 0.5958 | 9.4215 | 110.18 | 136.69 | 91356.7 | 708.6 | 32470.1 | 3.0337 | 30727.1 | 605.52 | 16242.2 | 3984.6 | 123.45
VIW385 | 4812 | SRM-1633a | Williams, Veronica |  | South America | Argentina |  |  | Southern Andes | Az-15 |  | pottery |  | Rojo Inca | Escudilla | [13 empty] | unassigned | VIW385 | EIS1 | 2004-09-05 | ABA2-S | 2004-07-16 | 31.6444 | 41.1978 | 0.3501 | 35.227 | 6.8392 | 2.6772 | 2.3869 | 75.102 | 12.7125 | 49.5684 | 16.2804 | 1.5465 | 34130.5 | 6.0846 | 0 | 112.21 | 1.8066 | 13.4803 | 246.63 | 0.8747 | 0.8651 | 12.0127 | 103.69 | 149.79 | 80284.7 | 613.3 | 12598.5 | 5.0197 | 22606.5 | 729.38 | 10875.2 | 4641.1 | 96.6
VIW386 | 106 | SRM-1633a | Williams, Veronica |  | South America | Argentina |  |  | Southern Andes | Llu-54 |  | pottery |  | Rojo Inca | Aribalo | [13 empty] | VIW-1 | VIW386 | EIS1 | 2004-09-05 | ABA2-S | 2004-07-16 | 3.7527 | 79.931 | 0.2373 | 66.6118 | 10.2448 | 3.2782 | 1.7364 | 157.1162 | 7.9391 | 101.414 | 4.1766 | 2.6216 | 27053.9 | 7.1043 | 40 | 117.96 | 0.2847 | 13.4142 | 899.65 | 1.2713 | 0.9249 | 14.7106 | 87.78 | 204.66 | 102236 | 1447.1 | 15810.4 | 4.1612 | 34632.3 | 321.21 | 19074.1 | 5150.5 | 109.52
VIW387 |  | SRM-1633a | Williams, Veronica |  | South America | Argentina |  |  | Southern Andes | Az-15 |  | pottery |  | Rojo | Cerr | [13 empty] | VIW-4 | VIW387 | EIS1 | 2004-09-05 | ABA2-S | 2004-07-16 | 28.3799 | 41.6465 | 0.432 | 38.9955 | 7.4405 | 2.3719 | 3.3189 | 80.4471 | 11.9819 | 72.1734 | 21.9642 | 1.4938 | 44124.4 | 6.2211 | 55.13 | 165.92 | 2.054 | 16.8085 | 131.92 | 1.2316 | 0.9753 | 14.1562 | 114.07 | 151.59 | 101046.1 | 537.3 | 6344 | 5.5907 | 33273.5 | 393.98 | 4449.8 | 4631.4 | 114.65
VIW388 | 61928 | SRM-1633a | Williams, Veronica |  | South America | Chile | Arica and Parinacota Region |  | Southern Andes | Caquena Este |  | pottery |  | Saxamar | Escudilla | [13 empty] | unassigned | VIW388 | EIS1 | 2004-09-05 | ABA2-S | 2004-07-16 | 27.4375 | 44.1212 | 0.301 | 39.104 | 7.5017 | 2.6672 | 2.2175 | 90.3087 | 13.5151 | 61.0661 | 17.1265 | 1.5297 | 41140.9 | 4.5554 | 29.59 | 164.11 | 2.1005 | 14.3486 | 417.79 | 0.9612 | 0.7544 | 13.9662 | 101.82 | 122.66 | 95554.2 | 601.1 | 24854.9 | 4.0063 | 36868.9 | 468.31 | 20006.4 | 4260 | 126.76
VIW389 | 71897 | SRM-1633a | Williams, Veronica |  | South America | Argentina |  |  | Southern Andes | Bocanegra Bajo |  | pottery |  | Inca policromo | Escudilla | [13 empty] | unassigned | VIW389 | EIS1 | 2004-09-05 | ABA2-S | 2004-07-16 | 23.2181 | 44.6993 | 0.3783 | 39.7209 | 7.9076 | 3.4821 | 2.6545 | 85.7241 | 14.4469 | 56.8954 | 15.7725 | 1.6971 | 35766.9 | 6.6248 | 34.5 | 133.27 | 1.9553 | 13.5383 | 332.93 | 1.0141 | 0.9976 | 13.213 | 118.4 | 177.4 | 83647.6 | 794.3 | 17094.9 | 4.5837 | 26507.5 | 1050.33 | 17415.8 | 4327 | 98.96
VIW390 | 61076 | SRM-1633a | Williams, Veronica |  | South America | Argentina |  |  | Southern Andes | Sora Sur |  | pottery |  | Vilavila | Puco | [13 empty] | unassigned | VIW390 | EIS1 | 2004-09-05 | ABA2-S | 2004-07-16 | 31.3106 | 28.7197 | 0.2996 | 21.6074 | 4.4584 | 5.9128 | 1.6789 | 53.823 | 6.4585 | 37.5907 | 13.8688 | 0.6725 | 35258.8 | 4.6156 | 0 | 161 | 2.5869 | 15.9922 | 280.83 | 1.2446 | 0.4942 | 16.5756 | 58.01 | 123.79 | 94368 | 479.9 | 9975.4 | 3.0007 | 28679.7 | 324.48 | 12388.1 | 3166.8 | 122.28
VIW391 | 72534 | SRM-1633a | Williams, Veronica |  | South America | Chile | Arica and Parinacota Region |  | Southern Andes | Caquena Este |  | pottery |  | Rojo Inca | Ar¡balo | [13 empty] | unassigned | VIW391 | EIS1 | 2004-09-05 | ABA2-S | 2004-07-16 | 13.7186 | 41.537 | 0.3331 | 38.4823 | 7.2456 | 2.9696 | 2.168 | 85.651 | 12.2918 | 51.4808 | 15.6292 | 1.5506 | 36827.3 | 4.3124 | 0 | 155.22 | 1.3691 | 12.4777 | 468.24 | 0.9145 | 0.8376 | 12.9537 | 84.88 | 107.44 | 87177.9 | 672.5 | 26900.8 | 4.1357 | 34195.7 | 499.19 | 14372.2 | 4129.9 | 117.64
VIW392 | 61297 | SRM-1633a | Williams, Veronica |  | South America | Argentina |  |  | Southern Andes | Sora Sur |  | pottery |  | Charcollo | Cerr | [13 empty] | VIW-2 | VIW392 | EIS1 | 2004-09-05 | ABA2-S | 2004-07-16 | 40.1104 | 33.1364 | 0.2601 | 26.1414 | 4.7243 | 2.096 | 1.942 | 65.3701 | 10.9602 | 21.8764 | 8.0566 | 0.9924 | 34970.9 | 5.0724 | 31.88 | 91.97 | 1.7088 | 10.8851 | 278.79 | 0.8108 | 0.5251 | 11.8098 | 64.11 | 118.64 | 85220.6 | 598.5 | 23224.7 | 3.2761 | 24422.8 | 671.73 | 15370.7 | 2741.2 | 94.08
VIW393 | 60975 | SRM-1633a | Williams, Veronica |  | South America | Argentina |  |  | Southern Andes | Sora Sur |  | pottery |  | Gentilar | Jarro | [13 empty] | VIW-2 | VIW393 | EIS1 | 2004-09-05 | ABA2-S | 2004-07-16 | 29.6515 | 34.7715 | 0.3264 | 27.6407 | 5.6114 | 2.4446 | 2.2311 | 76.1471 | 16.8586 | 28.2296 | 10.9221 | 1.2639 | 41030.5 | 4.7475 | 0 | 115.15 | 2.792 | 11.9856 | 324.38 | 0.7897 | 0.7529 | 11.72 | 100.89 | 108.98 | 89820.4 | 644.2 | 16992.9 | 4.0169 | 22328.3 | 646.27 | 16512.3 | 2906.7 | 76.49
VIW394 | 71809 | SRM-1633a | Williams, Veronica |  | South America | Argentina |  |  | Southern Andes | Cem. Cardones |  | pottery |  | Gentilar | Jarrito | [13 empty] | VIW-2 | VIW394 | EIS1 | 2004-09-05 | ABA2-S | 2004-07-16 | 31.8542 | 36.0071 | 0.2916 | 27.0252 | 4.932 | 2.3286 | 2.3362 | 70.7856 | 14.4966 | 32.4631 | 11.058 | 1.1001 | 38649.9 | 5.4387 | 35.42 | 107.12 | 2.7385 | 12.6368 | 329.62 | 0.7865 | 0.6144 | 11.739 | 120.69 | 146.95 | 88894.3 | 709.8 | 15441.3 | 3.2479 | 23147.9 | 533.41 | 16349.1 | 3891.4 | 104.31
VIW395 | 71579 | SRM-1633a | Williams, Veronica |  | South America | Argentina |  |  | Southern Andes | Molino Calacala |  | pottery |  | Vilavila | Puco | [13 empty] | VIW-2 | VIW395 | EIS1 | 2004-09-05 | ABA2-S | 2004-07-16 | 52.7247 | 31.019 | 0.2707 | 30.2606 | 5.3271 | 2.5121 | 1.7729 | 55.8325 | 17.9062 | 26.0539 | 13.1275 | 1.2498 | 42087.2 | 5.0736 | 0 | 81.12 | 4.1172 | 13.4867 | 460.57 | 0.6118 | 0.591 | 11.1839 | 121.53 | 144.58 | 83943.8 | 506.1 | 33781.3 | 3.3468 | 16992.4 | 841.15 | 18561.6 | 3618.4 | 96.46
VIW396 | 71558 | SRM-1633a | Williams, Veronica |  | South America | Argentina |  |  | Southern Andes | Molino Calacala |  | pottery |  | Chilpe | Puco | [13 empty] | unassigned | VIW396 | EIS1 | 2004-09-05 | ABA2-S | 2004-07-16 | 184.6499 | 32.8697 | 0.2885 | 28.314 | 5.4953 | 2.6665 | 1.8819 | 67.274 | 15.0889 | 19.4376 | 32.2891 | 1.158 | 37372.1 | 4.9179 | 0 | 125.04 | 7.2379 | 12.8715 | 407.33 | 0.7418 | 0.6424 | 13.7153 | 127.4 | 134.89 | 85482.1 | 693.5 | 22385.7 | 3.2479 | 26303.5 | 1088.47 | 19878.4 | 3527.4 | 100.84
VIW397 | 71304 | SRM-1633a | Williams, Veronica |  | South America | Chile | Arica and Parinacota Region |  | Southern Andes | Pob. Chapisca |  | pottery |  | Chilpe | Puco | [13 empty] | unassigned | VIW397 | EIS1 | 2004-09-05 | ABA2-S | 2004-07-16 | 38.6073 | 24.6382 | 0.293 | 22.534 | 4.7076 | 3.7816 | 1.8217 | 45.4712 | 17.6188 | 51.1503 | 9.0124 | 0.9659 | 48041.4 | 4.5874 | 0 | 125.03 | 1.5247 | 19.6211 | 311.64 | 0.9043 | 0.5091 | 12.5383 | 72.49 | 114.61 | 106443.9 | 542.6 | 9267.6 | 3.2477 | 24454.3 | 373.78 | 15637.7 | 4050 | 158.49
VIW398 | 61497 | SRM-1633a | Williams, Veronica |  | South America | Argentina |  |  | Southern Andes | Parcela Villa Olga |  | pottery |  | Indigena post Hispano | Plato | [13 empty] | VIW-2 | VIW398 | WIK1 | 2004-09-27 | ABA2-S | 2004-07-16 | 11.6185 | 40.2182 | 0.313 | 30.2372 | 5.6762 | 2.8226 | 2.7374 | 77.6636 | 13.212 | 34.8062 | 8.8999 | 1.2244 | 34791.1 | 4.6065 | 0 | 138.46 | 1.8284 | 12.5225 | 184.82 | 0.9603 | 0.6489 | 11.8684 | 112.05 | 98.18 | 79948.7 | 697.9 | 18654.2 | 3.1638 | 33946.9 | 732.73 | 20619.5 | 2908.1 | 90.55
VIW399 | 72043 | SRM-1633a | Williams, Veronica |  | South America | Argentina |  |  | Southern Andes | Tambo Zapahuira |  | pottery |  | Saxamar | Escudilla | [13 empty] | VIW-2 | VIW399 | WIK1 | 2004-09-27 | ABA2-S | 2004-07-16 | 7.1465 | 33.1156 | 0.3353 | 25.3977 | 5.4012 | 2.1868 | 2.2071 | 63.0996 | 13.7059 | 36.3625 | 14.8037 | 1.3098 | 40957.1 | 4.6324 | 45.23 | 133.45 | 1.0383 | 14.0679 | 406.31 | 0.795 | 0.6234 | 10.3985 | 127.29 | 110.37 | 96632.9 | 856.7 | 30879.2 | 4.3713 | 35499.9 | 686.43 | 12710.1 | 4460.2 | 107.38
VIW400 | 61184 | SRM-1633a | Williams, Veronica |  | South America | Argentina |  |  | Southern Andes | Zona sur |  | pottery |  | Rojo burdo | Puco | [13 empty] | unassigned | VIW400 | WIK1 | 2004-09-27 | ABA2-S | 2004-07-16 | 166.086 | 36.4113 | 0.1849 | 26.9256 | 4.6614 | 3.2612 | 1.7418 | 60.7619 | 9.6408 | 11.0711 | 84.438 | 1.0659 | 30480.8 | 4.7914 | 31.72 | 146.04 | 16.363 | 7.3466 | 597.12 | 0.5574 | 0.4335 | 13.9839 | 74.2 | 130.21 | 83350.8 | 826 | 18675.3 | 2.4558 | 25991.2 | 501.27 | 20867.7 | 2489.7 | 69.03
VIW401 | 71971 | SRM-1633a | Williams, Veronica |  | South America | Argentina |  |  | Southern Andes | Bocanegra Km 40 |  | pottery |  | Inca policromo | Ar¡balo | [13 empty] | VIW-2 | VIW401 | WIK1 | 2004-09-27 | ABA2-S | 2004-07-16 | 16.87 | 27.936 | 0.2359 | 22.3421 | 4.6223 | 1.7831 | 1.7826 | 54.0402 | 12.5926 | 27.6568 | 11.52 | 1.0824 | 34754.3 | 4.1608 | 43.69 | 109.82 | 1.2212 | 11.0569 | 485.41 | 0.6 | 0.5258 | 8.5404 | 121.22 | 101.23 | 79358.6 | 752.8 | 53939.8 | 2.9985 | 29029.7 | 652.26 | 15927.7 | 3880 | 99.57
VIW402 | 70537 | SRM-1633a | Williams, Veronica |  | South America | Argentina |  |  | Southern Andes | Sora Sur |  | pottery |  | San Miguel | C ntaro | [13 empty] | VIW-2 | VIW402 | WIK1 | 2004-09-27 | ABA2-S | 2004-07-16 | 14.5419 | 30.4288 | 0.2962 | 23.83 | 4.5969 | 1.9558 | 2.2773 | 61.777 | 12.7007 | 28.4568 | 10.4728 | 1.0355 | 30626.1 | 3.8833 | 0 | 109.04 | 1.989 | 12.4663 | 336.07 | 0.8417 | 0.543 | 11.9777 | 92.11 | 83.38 | 87676.1 | 717.4 | 25104.6 | 3.1585 | 24383 | 485.67 | 18331.7 | 2925.7 | 86.79
VIW403 | 71875 | SRM-1633a | Williams, Veronica |  | South America | Argentina |  |  | Southern Andes | Bocanegra Bajo |  | pottery |  | Saxamar | Puco | [13 empty] | VIW-2 | VIW403 | WIK1 | 2004-09-27 | ABA2-S | 2004-07-16 | 16.3953 | 30.6043 | 0.3418 | 24.8453 | 5.3062 | 1.997 | 2.1248 | 59.4483 | 13.9581 | 34.7039 | 14.2046 | 1.2709 | 38830.2 | 4.3912 | 0 | 122.95 | 1.2142 | 13.4466 | 416.91 | 0.7105 | 0.597 | 9.3741 | 142.89 | 115.48 | 83481.3 | 617.9 | 42873.9 | 3.6996 | 32858.4 | 772.58 | 16794.8 | 4135.4 | 119.65
VIW404 | 72682 | SRM-1633a | Williams, Veronica |  | South America | Chile | Arica and Parinacota Region |  | Southern Andes | Caquena Este |  | pottery |  | Inca policromo | Puco | [13 empty] | VIW-1 | VIW404 | WIK1 | 2004-09-27 | ABA2-S | 2004-07-16 | 4.0482 | 79.6357 | 0.2303 | 64.9471 | 10.5192 | 3.229 | 1.8681 | 148.6617 | 7.6849 | 89.7951 | 3.8068 | 2.5788 | 25304.4 | 7.2838 | 56.49 | 88.32 | 0.6847 | 11.8055 | 1030.75 | 1.3078 | 0.8632 | 14.8886 | 82.48 | 193.5 | 102775.2 | 1389.1 | 21080.2 | 4.0522 | 29173.1 | 270.61 | 20834.6 | 4153.2 | 89.54
VIW405 | 72490 | SRM-1633a | Williams, Veronica |  | South America | Chile | Arica and Parinacota Region |  | Southern Andes | Caquena Este |  | pottery |  | Inca policromo | Escudilla | [13 empty] | VIW-1 | VIW405 | WIK1 | 2004-09-27 | ABA2-S | 2004-07-16 | 6.7804 | 69.2198 | 0.2131 | 55.8758 | 8.97 | 2.523 | 1.5431 | 136.3333 | 7.5442 | 81.4364 | 3.4088 | 2.2284 | 22964 | 6.3053 | 20.12 | 87.38 | 0.6365 | 10.8809 | 1084.83 | 1.1655 | 0.7606 | 12.761 | 86.37 | 170.6 | 93772.4 | 1396.2 | 37230.2 | 3.3879 | 28985.2 | 346.35 | 22679.7 | 4485.7 | 90.15
VIW406 | 61501 | SRM-1633a | Williams, Veronica |  | South America | Argentina |  |  | Southern Andes | Parcela Villa Olga |  | pottery |  | Saxamar | Escudilla | [13 empty] | VIW-2 | VIW406 | WEC1 | 2004-10-24 | ABA2-S | 2004-07-16 | 13.1896 | 29.3068 | 0.2795 | 25.4687 | 5.0555 | 1.7614 | 2.0122 | 55.8488 | 13.4185 | 33.7481 | 12.7984 | 1.2318 | 39424.3867 | 4.4304 | 37.8091 | 114.5202 | 1.2549 | 12.8541 | 333.4661 | 0.7374 | 0.6278 | 8.8457 | 105.4318 | 108.3526 | 75247.3 | 471.1 | 15430.1 | 3.2074 | 28909.4 | 432.17 | 32772.1 | 3807.4 | 101.8
VIW407 | 61414 | SRM-1633a | Williams, Veronica |  | South America | Argentina |  |  | Southern Andes | Challallapo A |  | pottery |  | Indigena post Hispano | Plato | [13 empty] | VIW-2 | VIW407 | WIK1 | 2004-09-27 | ABA2-S | 2004-07-16 | 14.3967 | 41.0232 | 0.3441 | 30.9111 | 5.7827 | 2.9936 | 2.3918 | 79.6698 | 12.9221 | 38.8598 | 10.3761 | 1.2389 | 36423.8 | 4.5227 | 0 | 142.34 | 1.3558 | 13.2117 | 205.98 | 0.9826 | 0.6743 | 11.9267 | 91.55 | 122.46 | 88505.5 | 694.5 | 24265.4 | 4.1276 | 36188.4 | 650.8 | 18612.1 | 2807.9 | 94.63
VIW408 | 61226 | SRM-1633a | Williams, Veronica |  | South America | Argentina |  |  | Southern Andes | Sora Sur |  | pottery |  | Chilpe | Puco | [13 empty] | unassigned | VIW408 | WIK1 | 2004-09-27 | ABA2-S | 2004-07-16 | 24.877 | 33.778 | 0.2758 | 22.4275 | 3.786 | 3.5434 | 1.2902 | 63.3215 | 5.3074 | 41.9314 | 5.3602 | 0.8058 | 31265.1 | 5.2099 | 31.1 | 127.75 | 6.0357 | 13.6257 | 457.67 | 0.5783 | 0.3207 | 15.6789 | 57.45 | 124.78 | 82454.7 | 730.5 | 23192.9 | 2.0045 | 28121.4 | 278.31 | 14117.4 | 3071.3 | 88.59
VIW409 | 71421 | SRM-1633a | Williams, Veronica |  | South America | Chile | Arica and Parinacota Region |  | Southern Andes | Pob. Chapisca |  | pottery |  | Inca policromo | Ar¡balo | [13 empty] | VIW-1 | VIW409 | WIK1 | 2004-09-27 | ABA2-S | 2004-07-16 | 5.4585 | 79.8231 | 0.2025 | 64.4902 | 10.0789 | 3.965 | 1.63 | 151.0851 | 8.4243 | 90.1215 | 4.2811 | 2.4002 | 27280.3 | 7.047 | 0 | 99.15 | 0.2735 | 12.1907 | 993.67 | 1.2491 | 0.829 | 14.8074 | 86.21 | 183.38 | 95608.2 | 1294.7 | 12866.3 | 4.1554 | 29867.5 | 453.57 | 19294 | 4415.6 | 83.18
VIW410 | 72507 | SRM-1633a | Williams, Veronica |  | South America | Chile | Arica and Parinacota Region |  | Southern Andes | Caquena Este |  | pottery |  | Inca policromo | Ar¡balo | [13 empty] | VIW-1 | VIW410 | WIK1 | 2004-09-27 | ABA2-S | 2004-07-16 | 10.5154 | 79.5551 | 0.2057 | 65.2554 | 10.151 | 3.0002 | 1.7551 | 143.1872 | 8.6256 | 85.1715 | 4.3816 | 2.5236 | 26272.3 | 7.8913 | 0 | 91.16 | 0.7235 | 11.452 | 1176.09 | 1.2812 | 0.7994 | 14.8528 | 89.24 | 210.52 | 104663.8 | 1482.1 | 20073.6 | 3.5969 | 30437.8 | 457.06 | 23667.6 | 4404.2 | 98.95
VIW411 | 61752 | SRM-1633a | Williams, Veronica |  | South America | Argentina |  |  | Southern Andes | Asen. Oleoducto |  | pottery |  | Rojo Burdo | Puco | [13 empty] | VIW-2 | VIW411 | WIK1 | 2004-09-27 | ABA2-S | 2004-07-16 | 30.3374 | 33.3328 | 0.253 | 25.8873 | 5.0413 | 2.0306 | 2.2051 | 67.5366 | 15.5342 | 31.8966 | 8.8906 | 1.0785 | 34733.7 | 4.2408 | 0 | 100.82 | 2.604 | 11.8714 | 328.79 | 0.7754 | 0.5855 | 10.7609 | 80.3 | 108.12 | 82385.6 | 693 | 23660 | 2.9862 | 25059.9 | 564.8 | 27673.5 | 3412.6 | 93.16
VIW412 | 71815 | SRM-1633a | Williams, Veronica |  | South America | Argentina |  |  | Southern Andes | Cem. Cardones |  | pottery |  | Chilpe | Puco | [13 empty] | unassigned | VIW412 | WIK1 | 2004-09-27 | ABA2-S | 2004-07-16 | 22.3331 | 51.017 | 0.5523 | 47.5218 | 9.3496 | 6.2745 | 3.0807 | 96.0891 | 12.1493 | 44.1574 | 11.1775 | 1.8894 | 34199.6 | 7.8553 | 0 | 167.09 | 3.2299 | 13.4881 | 234.06 | 1.6875 | 1.0862 | 17.7118 | 77.1 | 196.58 | 98199.3 | 756.3 | 8574.6 | 5.398 | 36321.1 | 738.12 | 12092.1 | 4149.6 | 85.61
VIW413 | 70847 | SRM-1633a | Williams, Veronica |  | South America | Argentina |  |  | Southern Andes | Bocanegra Km 40 |  | pottery |  | San Miguel | Jarro | [13 empty] | unassigned | VIW413 | WIK1 | 2004-09-27 | ABA2-S | 2004-07-16 | 34.9562 | 40.573 | 0.3632 | 31.0714 | 5.8056 | 2.1212 | 2.6596 | 81.0947 | 20.9606 | 64.1229 | 10.878 | 1.0719 | 61422.4 | 11.7396 | 0 | 95.2 | 3.6438 | 20.7856 | 275.08 | 0.9671 | 0.6633 | 12.4332 | 138.15 | 271.16 | 77145 | 435.1 | 30348.1 | 3.3661 | 22483.5 | 996.88 | 19408.6 | 6675.8 | 205.78
VIW414 | 71113 | SRM-1633a | Williams, Veronica |  | South America | Argentina |  |  | Southern Andes | Bocanegra Bajo |  | pottery |  | Rojo Inca | Ar¡balo | [13 empty] | unassigned | VIW414 | WIK1 | 2004-09-27 | ABA2-S | 2004-07-16 | 28.3478 | 40.5098 | 0.3333 | 35.7962 | 6.4045 | 3.4013 | 2.43 | 83.8983 | 15.4274 | 52.3331 | 14.7487 | 1.3555 | 35257.8 | 7.2358 | 0 | 124.46 | 1.5877 | 12.2627 | 315.78 | 0.9887 | 0.7157 | 12.3746 | 92.32 | 170.34 | 71079.5 | 585.7 | 13664.8 | 3.9781 | 26887.9 | 560.78 | 14973.2 | 5360.2 | 92.89
VIW415 |  | SRM-1633a | Williams, Veronica |  | South America | Chile | Arica and Parinacota Region |  | Southern Andes | Huaihuarani |  | pottery |  | Saxamar | Puco | [13 empty] | VIW-2 | VIW415 | WIK1 | 2004-09-27 | ABA2-S | 2004-07-16 | 14.1692 | 32.7307 | 0.281 | 28.7277 | 5.4394 | 1.9652 | 2.1898 | 63.7118 | 13.7998 | 33.2142 | 13.2205 | 1.3282 | 41134.9 | 5.1288 | 31.03 | 125.46 | 1.0386 | 13.2521 | 473.32 | 0.7313 | 0.6105 | 9.7553 | 117.06 | 121.5 | 90057.5 | 922.1 | 29901 | 3.6062 | 33071.4 | 693.08 | 15306.5 | 4676.3 | 120.25
VIW416 |  | SRM-1633a | Williams, Veronica |  | South America | Argentina |  |  | Southern Andes | Achuyo |  | pottery |  | Saxamar | Puco | [13 empty] | unassigned | VIW416 | WIK1 | 2004-09-27 | BUR1-S | 2004-07-17 | 25.3931 | 41.361 | 0.3045 | 34.5388 | 6.7912 | 2.7407 | 2.7117 | 84.1801 | 14.3088 | 49.9934 | 23.0784 | 1.4248 | 38270.5 | 4.7285 | 24.29 | 164.17 | 1.5214 | 12.8014 | 538.58 | 0.9513 | 0.7169 | 13.0018 | 94.84 | 116.59 | 84810 | 755.8 | 22319.3 | 3.142 | 32586.8 | 794.21 | 12865.8 | 4058.1 | 114.84
VIW417 | 30753 | SRM-1633a | Williams, Veronica |  | South America | Chile | Arica and Parinacota Region |  | Southern Andes | Huaihuarani |  | pottery |  | Charcollo | Jarra | [13 empty] | VIW-2 | VIW417 | WIK1 | 2004-09-27 | BUR1-S | 2004-07-17 | 26.1798 | 30.0713 | 0.2516 | 21.7826 | 3.9848 | 2.0946 | 1.7409 | 52.2537 | 9.6532 | 27.2364 | 8.4594 | 0.8444 | 36400.3 | 5.5002 | 0 | 97.61 | 1.3497 | 12.3457 | 345.74 | 0.7491 | 0.4347 | 11.1039 | 61.04 | 118.94 | 86598.1 | 720.4 | 20223.3 | 2.4133 | 25500.5 | 468.13 | 13253.3 | 3542 | 102.2
VIW418 |  | SRM-1633a | Williams, Veronica |  | South America | Chile | Arica and Parinacota Region |  | Southern Andes | Huaihuarani |  | pottery |  | Inca policromo | Escudilla | [13 empty] | unassigned | VIW418 | WIK1 | 2004-09-27 | BUR1-S | 2004-07-17 | 9.6486 | 48.8138 | 0.3778 | 43.6021 | 8.1661 | 2.1002 | 2.9164 | 95.9978 | 14.7272 | 76.5457 | 11.6121 | 1.781 | 36940.1 | 6.7233 | 60.43 | 141.8 | 1.4119 | 15.1751 | 234.05 | 1.1198 | 1.0799 | 13.1097 | 97.53 | 168.38 | 106637 | 885.7 | 9446.7 | 5.2789 | 26434.7 | 1050.78 | 11106.9 | 5387 | 92.45
VIW419 |  | SRM-1633a | Williams, Veronica |  | South America | Chile | Arica and Parinacota Region |  | Southern Andes | Huaihuarani |  | pottery |  | Pocoma | C ntaro | [13 empty] | VIW-2 | VIW419 | WIK1 | 2004-09-27 | BUR1-S | 2004-07-17 | 16.4078 | 32.1283 | 0.293 | 26.0496 | 5.0389 | 2.1793 | 2.1253 | 64.3732 | 14.2004 | 28.5803 | 10.6792 | 1.1468 | 34088.3 | 4.26 | 0 | 111.14 | 1.8915 | 12.944 | 333.18 | 0.7698 | 0.636 | 11.4364 | 91.91 | 106.2 | 90651.5 | 880.1 | 18149.6 | 3.7373 | 24716.6 | 446.96 | 17735.4 | 3345.2 | 85.21
VIW420 | 30021 | SRM-1633a | Williams, Veronica |  | South America | Chile | Arica and Parinacota Region |  | Southern Andes | Huaihuarani |  | pottery |  | Charcollo | C ntaro | [13 empty] | VIW-2 | VIW420 | WIK1 | 2004-09-27 | BUR1-S | 2004-07-17 | 32.8282 | 34.3361 | 0.2737 | 27.7294 | 5.0375 | 1.811 | 2.0931 | 67.0373 | 11.8427 | 22.5265 | 20.2643 | 1.0656 | 39067.5 | 5.6442 | 0 | 77.18 | 2.0212 | 11.5629 | 382.94 | 0.9199 | 0.5852 | 12.7692 | 76.02 | 119.15 | 95659.4 | 775 | 19838 | 3.262 | 17069.7 | 583.9 | 16280.5 | 3756.7 | 108.84
VIW421 | 31388 | SRM-1633a | Williams, Veronica |  | South America | Chile | Arica and Parinacota Region |  | Southern Andes | Huaihuarani |  | pottery |  | Gentilar | Jarro | [13 empty] | VIW-2 | VIW421 | WIK1 | 2004-09-27 | BUR1-S | 2004-07-17 | 25.2972 | 33.8234 | 0.2981 | 27.2403 | 5.4054 | 2.4536 | 2.8081 | 70.5254 | 17.4661 | 31.6729 | 10.2269 | 1.1921 | 38149.5 | 4.4242 | 0 | 110.9 | 3.9247 | 13.6617 | 364.82 | 0.8208 | 0.582 | 12.2267 | 95.28 | 92.58 | 90482 | 733.4 | 20545.6 | 3.8774 | 25429.6 | 560.07 | 19070.9 | 3246 | 112.57
VIW422 | 30623 | SRM-1633a | Williams, Veronica |  | South America | Chile | Arica and Parinacota Region |  | Southern Andes | Huaihuarani |  | pottery |  | Chilpe | Puco | [13 empty] | unassigned | VIW422 | WIK1 | 2004-09-27 | BUR1-S | 2004-07-17 | 11.6879 | 44.4671 | 0.2991 | 40.5716 | 7.6956 | 2.736 | 2.2013 | 84.9081 | 14.5012 | 36.9238 | 15.502 | 1.9045 | 49537.8 | 5.7253 | 42.73 | 138.81 | 4.4767 | 13.9407 | 624.39 | 0.9255 | 0.7731 | 9.6518 | 100.5 | 141.05 | 95586.6 | 1060 | 27271 | 4.6456 | 36282.7 | 906.72 | 14914.9 | 4020.3 | 141.97
VIW423 |  | SRM-1633a | Williams, Veronica |  | South America | Chile | Arica and Parinacota Region |  | Southern Andes | Huaihuarani |  | pottery |  | San Miguel | Cantaro | [13 empty] | VIW-2 | VIW423 | WIK1 | 2004-09-27 | BUR1-S | 2004-07-17 | 13.9988 | 30.4054 | 0.2534 | 23.2241 | 4.2106 | 2.1772 | 1.82 | 58.8866 | 11.4793 | 28.3875 | 8.4103 | 0.9077 | 32557.2 | 4.9049 | 0 | 98.17 | 3.1399 | 11.6357 | 347.02 | 0.7969 | 0.5376 | 11.1592 | 83.13 | 127.27 | 85297.3 | 821.1 | 19474.1 | 3.3976 | 25353.8 | 544.46 | 18505.4 | 3525.3 | 102.97
VIW424 |  | SRM-1633a | Williams, Veronica |  | South America | Chile | Arica and Parinacota Region |  | Southern Andes | Huaihuarani |  | pottery |  | Saxamar | Puco | [13 empty] | VIW-2 | VIW424 | WIK1 | 2004-09-27 | BUR1-S | 2004-07-17 | 10.0696 | 34.3169 | 0.3269 | 27.9495 | 5.6722 | 2.1751 | 2.3709 | 65.2244 | 14.9458 | 38.7312 | 16.0624 | 1.3719 | 43096.6 | 4.9297 | 0 | 134.56 | 1.1595 | 14.844 | 410.7 | 0.7699 | 0.6174 | 10.4572 | 125.06 | 134.43 | 91563.1 | 590.1 | 30035.1 | 3.5235 | 33616.4 | 855.64 | 12738 | 3865.1 | 116.37
VIW425 | 8308 | SRM-1633a | Williams, Veronica |  | South America | Argentina |  |  | Southern Andes | Rosario |  | pottery |  | Chilpe | Puco | [13 empty] | VIW-2 | VIW425 | WIK1 | 2004-09-27 | BUR1-S | 2004-07-17 | 39.3535 | 32.6771 | 0.2771 | 25.7192 | 5.107 | 2.1468 | 1.8422 | 67.4068 | 12.8849 | 24.9042 | 16.4436 | 1.0884 | 32769.1 | 4.979 | 40.51 | 115.56 | 3.1958 | 11.6128 | 374.79 | 0.7636 | 0.612 | 11.804 | 102.48 | 104.56 | 84048 | 684.8 | 20563.5 | 3.3169 | 24938.5 | 535.27 | 19238.3 | 4168.1 | 95.31
VIW426 | 4726 | SRM-1633a | Williams, Veronica |  | South America | Argentina |  |  | Southern Andes | Rosario |  | pottery |  | Inca policromo | Puco | [13 empty] | VIW-1 | VIW426 | WIK1 | 2004-09-27 | BUR1-S | 2004-07-17 | 6.5017 | 80.1515 | 0.2412 | 67.1503 | 10.5849 | 2.9638 | 1.8339 | 152.4418 | 6.5924 | 89.1776 | 4.1573 | 2.4653 | 26945.8 | 7.0268 | 39.54 | 107.43 | 0.2527 | 11.7912 | 988.38 | 1.3036 | 0.9838 | 14.3347 | 66.34 | 182.46 | 97509.8 | 1256.8 | 17519.4 | 3.8955 | 30400 | 278.22 | 29153.4 | 4365.3 | 98.98
VIW427 | 1179 | SRM-1633a | Williams, Veronica |  | South America | Argentina |  |  | Southern Andes | Rosario 2 |  | pottery |  | N/Rojo | Jarro | [13 empty] | unassigned | VIW427 | WIK1 | 2004-09-27 | BUR1-S | 2004-07-17 | 12.9915 | 45.0591 | 0.4281 | 34.6479 | 6.6189 | 4.2246 | 2.2558 | 83.899 | 10.176 | 44.061 | 20.0993 | 1.1647 | 33970.7 | 4.3881 | 56.63 | 222.5 | 1.909 | 12.4314 | 161.13 | 1.2009 | 0.726 | 17.5631 | 94.57 | 104.25 | 88954.4 | 805.5 | 8269.5 | 3.7904 | 37410.7 | 671.46 | 12220.8 | 3357.1 | 89.68
VIW428 | 6562 | SRM-1633a | Williams, Veronica |  | South America | Argentina |  |  | Southern Andes | Rosario |  | pottery |  | Pocoma | Cantaro | [13 empty] | VIW-2 | VIW428 | WIK1 | 2004-09-27 | BUR1-S | 2004-07-17 | 26.0717 | 40.1348 | 0.2928 | 30.7874 | 5.4872 | 2.203 | 1.9929 | 77.5016 | 13.7714 | 37.7036 | 9.0213 | 1.0926 | 46318.3 | 5.1722 | 0 | 107.16 | 4.5353 | 12.4109 | 305.87 | 0.8897 | 0.6189 | 20.7713 | 94.25 | 114.41 | 80726.4 | 641.1 | 14758.3 | 2.6946 | 27165.6 | 517.57 | 20726.3 | 3998.2 | 129.6
VIW429 | 6257 | SRM-1633a | Williams, Veronica |  | South America | Argentina |  |  | Southern Andes | Rosario |  | pottery |  | Gentilar | Jarro | [13 empty] | VIW-2 | VIW429 | WIK1 | 2004-09-27 | BUR1-S | 2004-07-17 | 24.8446 | 35.6438 | 0.2471 | 29.2249 | 5.2843 | 1.7617 | 2.2398 | 70.4578 | 11.2554 | 26.1528 | 8.6054 | 1.097 | 30183.4 | 4.8134 | 0 | 97.37 | 2.8785 | 10.6131 | 481.41 | 0.7175 | 0.5756 | 11.4252 | 95.37 | 124.98 | 71581 | 420 | 31063.6 | 2.6127 | 25499 | 434.08 | 29560.2 | 2561 | 92.37
VIW430 |  | SRM-1633a | Williams, Veronica |  | South America | Argentina |  |  | Southern Andes | Rosario 2 |  | pottery |  | Rojo Inca | Ar¡balo | [13 empty] | unassigned | VIW430 | WEC1 | 2004-10-24 | BUR1-S | 2004-07-17 | 32.7718 | 41.0126 | 0.2707 | 35.1629 | 6.838 | 2.613 | 2.1332 | 82.8873 | 13.8259 | 53.0131 | 15.6452 | 1.3967 | 39175.2422 | 4.1724 | 0 | 154.8684 | 1.8099 | 12.8254 | 493.4579 | 0.9128 | 0.7181 | 13.2682 | 84.1082 | 129.5083 | 86809.7 | 667.5 | 29586.5 | 3.4766 | 32355.7 | 564.75 | 19020.2 | 3078.1 | 121.15
VIW431 | 1512 | SRM-1633a | Williams, Veronica |  | South America | Argentina |  |  | Southern Andes | Rosario 2 |  | pottery |  | San Miguel | Jarro | [13 empty] | VIW-2 | VIW431 | WEC1 | 2004-10-24 | BUR1-S | 2004-07-17 | 15.2584 | 31.1898 | 0.2249 | 24.7452 | 4.6671 | 2.5498 | 1.554 | 60.5913 | 10.2973 | 24.7559 | 8.6205 | 1.0074 | 29122.0078 | 4.2459 | 0 | 114.3238 | 3.4217 | 10.5023 | 321.2958 | 0.7876 | 0.6772 | 10.5669 | 78.4627 | 91.6274 | 76767.8 | 590.2 | 16815.2 | 2.5983 | 32956.2 | 410.58 | 30795.8 | 2773.3 | 75.28
VIW432 | 72049 | SRM-1633a | Williams, Veronica |  | South America | Argentina |  |  | Southern Andes | Tambo Zapahuira |  | pottery |  | Inca policromo | Ar¡balo | [13 empty] | VIW-1 | VIW432 | WIK1 | 2004-09-27 | BUR1-S | 2004-07-17 | 5.1309 | 78.4476 | 0.2389 | 65.6054 | 10.383 | 2.9038 | 1.7085 | 151.8666 | 7.1742 | 98.0747 | 4.0827 | 2.5132 | 24985.4 | 7.0284 | 37.33 | 106.71 | 0.1966 | 12.3081 | 1071.36 | 1.3444 | 0.8434 | 14.9881 | 76.76 | 189.56 | 101316 | 1570.3 | 16139 | 3.7783 | 32096.8 | 261.57 | 20350 | 5220 | 99.75
VIW433 |  | SRM-1633a | Williams, Veronica |  | South America | Chile | Arica and Parinacota Region |  | Southern Andes | Cachicoca |  | pottery |  | Rojo Inca | Ar¡balo | [13 empty] | VIW-4 | VIW433 | WIK1 | 2004-09-27 | BUR1-S | 2004-07-17 | 16.2458 | 45.491 | 0.4193 | 40.6833 | 8.2073 | 2.6319 | 3.0813 | 85.5097 | 13.2606 | 72.328 | 16.2473 | 1.7804 | 42850.5 | 7.5773 | 0 | 150.96 | 1.4808 | 16.0233 | 265.81 | 1.1527 | 1.0522 | 13.4691 | 115.41 | 197.08 | 91400.4 | 683.6 | 11790.7 | 5.697 | 30146 | 464.78 | 9310.3 | 5428.9 | 116.83
VIW434 |  | SRM-1633a | Williams, Veronica |  | South America | Chile | Arica and Parinacota Region |  | Southern Andes | Cachicoca |  | pottery |  | Rojo Inca | Ar¡balo | [13 empty] | VIW-4 | VIW434 | WIK1 | 2004-09-27 | BUR1-S | 2004-07-17 | 23.559 | 45.1037 | 0.3976 | 40.042 | 8.3342 | 2.918 | 3.0902 | 88.595 | 15.6375 | 71.7006 | 15.8463 | 1.8276 | 42270.3 | 7.0453 | 61.92 | 147.89 | 1.8919 | 15.6425 | 290.54 | 1.1179 | 1.2194 | 13.3747 | 107.95 | 199.38 | 87359.8 | 703.2 | 15605.9 | 5.056 | 30397 | 720.56 | 9467.3 | 4642.1 | 97.88
VIW435 |  | SRM-1633a | Williams, Veronica |  | South America | Argentina |  |  | Southern Andes | Achuyo |  | pottery |  | San Miguel | C ntaro | [13 empty] | VIW-2 | VIW435 | WIK1 | 2004-09-27 | BUR1-S | 2004-07-17 | 14.2261 | 30.3104 | 0.2815 | 21.622 | 4.3284 | 3.8103 | 1.9923 | 56.06 | 8.8685 | 28.3767 | 11.5268 | 0.8857 | 25020.9 | 4.4413 | 0 | 129 | 3.638 | 13.7472 | 361.48 | 0.8686 | 0.6507 | 12.6035 | 92.16 | 122.66 | 85042.4 | 592.3 | 20095.1 | 2.8628 | 27413.3 | 365.19 | 18426.1 | 3230.5 | 166.26
VIW436 |  | SRM-1633a | Williams, Veronica |  | South America | Bolivia |  |  | Southern Andes | Millune |  | pottery |  | Rojo Inca | Ar¡balo | [13 empty] | VIW-4 | VIW436 | WIK1 | 2004-09-27 | BUR2-S | 2004-07-17 | 37.1116 | 46.0608 | 0.3694 | 40.1502 | 7.5543 | 3.6667 | 2.4249 | 92.2568 | 16.6588 | 71.7217 | 26.0115 | 1.5731 | 45923.5 | 5.2073 | 50.66 | 164.21 | 1.7876 | 15.2533 | 476.07 | 1.0497 | 1.0244 | 14.6731 | 113.77 | 176.3 | 93443.7 | 682.6 | 25417 | 4.2381 | 29983.9 | 609.51 | 12684.5 | 3991.7 | 124.15
VIW437 | 4732 | SRM-1633a | Williams, Veronica |  | South America | Argentina |  |  | Southern Andes | Rosario |  | pottery |  | Saxamar | Puco | [13 empty] | VIW-2 | VIW437 | WIK1 | 2004-09-27 | BUR2-S | 2004-07-17 | 15.8708 | 32.4123 | 0.3285 | 28.6974 | 5.5219 | 1.9206 | 2.2132 | 62.5624 | 13.7936 | 35.4157 | 14.5076 | 1.3094 | 40083.1 | 4.663 | 0 | 124.54 | 1.0425 | 13.5519 | 479.68 | 0.7509 | 0.6125 | 9.9629 | 117.42 | 118.55 | 86974.4 | 707.5 | 34250.2 | 3.2079 | 31513.9 | 565.62 | 14797.6 | 4396.2 | 136.53
VIW438 |  | SRM-1633a | Williams, Veronica |  | South America | Argentina |  |  | Southern Andes | Achuyo |  | pottery |  | Pocoma | Jarro | [13 empty] | VIW-2 | VIW438 | WIK1 | 2004-09-27 | BUR2-S | 2004-07-17 | 52.9771 | 34.7456 | 0.3087 | 28.6592 | 5.6863 | 2.4762 | 2.3536 | 72.753 | 17.5237 | 34.1864 | 9.9738 | 1.2013 | 49367 | 5.2406 | 0 | 111.54 | 2.5935 | 13.2663 | 296.29 | 0.833 | 0.8234 | 11.9082 | 111.71 | 115.44 | 84383.9 | 594.4 | 17471.7 | 3.9984 | 23888.9 | 613.74 | 17038.9 | 4077.2 | 120.98
VIW439 | 5955 | SRM-1633a | Williams, Veronica |  | South America | Argentina |  |  | Southern Andes | Rosario |  | pottery |  | Gentilar | Jarro | [13 empty] | unassigned | VIW439 | WIK1 | 2004-09-27 | BUR2-S | 2004-07-17 | 26.0765 | 31.5501 | 0.2699 | 23.2911 | 4.7558 | 1.8859 | 2.2036 | 62.9242 | 11.1446 | 26.8579 | 8.7208 | 1.0238 | 29751.9 | 4.929 | 0 | 98.43 | 8.8511 | 10.5585 | 398.96 | 0.7067 | 0.5573 | 10.6377 | 114.48 | 141.48 | 74351.2 | 480.2 | 23712.9 | 2.3634 | 25102 | 405.9 | 37554.4 | 1957 | 76.18
VIW440 | 3180 | SRM-1633a | Williams, Veronica |  | South America | Argentina |  |  | Southern Andes | Rosario |  | pottery |  | San Miguel | Jarro | [13 empty] | VIW-2 | VIW440 | WIK1 | 2004-09-27 | BUR2-S | 2004-07-17 | 16.0122 | 34.2677 | 0.2918 | 26.5912 | 5.0317 | 1.7587 | 1.9706 | 68.2033 | 12.1777 | 33.0866 | 10.2094 | 1.0244 | 38272.2 | 5.4509 | 0 | 115.74 | 2.3256 | 12.4225 | 322.13 | 0.8732 | 0.5497 | 12.9981 | 97.92 | 126.27 | 83139.8 | 675.5 | 14880 | 2.9584 | 27008.1 | 470.24 | 20246.7 | 4371.9 | 108.24
VIW441 | 72684 | SRM-1633a | Williams, Veronica |  | South America | Chile | Arica and Parinacota Region |  | Southern Andes | Caquena Este |  | pottery |  | Rojo Inca | Ar¡balo | [13 empty] | VIW-4 | VIW441 | WIK1 | 2004-09-27 | BUR2-S | 2004-07-17 | 15.879 | 50.1198 | 0.4013 | 44.388 | 8.6275 | 3.8468 | 2.9281 | 102.4169 | 17.2897 | 75.0191 | 25.4155 | 1.6695 | 48775.4 | 5.347 | 40.36 | 184.81 | 1.7995 | 17.0187 | 334.91 | 1.1758 | 0.8789 | 16.3886 | 117.39 | 157.96 | 103929 | 730.4 | 18001.7 | 5.277 | 36353.3 | 553.04 | 11347.5 | 4981.3 | 146.64
VIW442 |  | SRM-1633a | Williams, Veronica |  | South America | Chile | Arica and Parinacota Region |  | Southern Andes | Huaihuarani |  | pottery |  | Negro s/Rojo | Jarro | [13 empty] | VIW-2 | VIW442 | WIK1 | 2004-09-27 | BUR2-S | 2004-07-17 | 23.7664 | 34.5116 | 0.3083 | 30.5457 | 6.1587 | 3.5721 | 1.9873 | 61.8036 | 15.2716 | 23.0357 | 8.7479 | 1.1993 | 38823.6 | 5.0984 | 0 | 116.33 | 2.7261 | 11.7298 | 313.91 | 0.9605 | 0.6803 | 13.9097 | 63.69 | 139.41 | 99574.6 | 621.5 | 18997.3 | 3.5544 | 18571.9 | 738.75 | 15187 | 2771.6 | 100.28
VIW443 | 62159 | SRM-1633a | Williams, Veronica |  | South America | Argentina |  |  | Southern Andes | Cem. Sta Lucia |  | pottery |  | San Miguel T | Jarro | [13 empty] | VIW-2 | VIW443 | WIK1 | 2004-09-27 | BUR2-S | 2004-07-17 | 11.9602 | 32.2517 | 0.2928 | 26.9175 | 4.9127 | 2.181 | 2.0031 | 64.014 | 14.8596 | 35.0301 | 10.0174 | 1.0698 | 37452.8 | 5.3771 | 0 | 114.11 | 1.7226 | 14.1631 | 351.42 | 0.8396 | 0.5178 | 12.182 | 99.08 | 127.7 | 81948.4 | 586.9 | 19751.1 | 3.0173 | 24958.6 | 514.61 | 22404.9 | 3266.1 | 100.32
VIW444 | 5545 | SRM-1633a | Williams, Veronica |  | South America | Argentina |  |  | Southern Andes | Rosario |  | pottery |  | Saxamar B | Escudilla | [13 empty] | unassigned | VIW444 | WIK1 | 2004-09-27 | BUR2-S | 2004-07-17 | 18.1014 | 41.2427 | 0.3557 | 35.4662 | 6.8779 | 5.4383 | 2.3987 | 79.8463 | 9.657 | 45.7792 | 17.7443 | 1.1962 | 32402.8 | 4.7435 | 29.18 | 217.76 | 1.5631 | 12.0986 | 271.18 | 1.4043 | 0.9603 | 17.6871 | 91.95 | 141.96 | 73441.7 | 605.8 | 9786.9 | 3.7013 | 35623.5 | 407.68 | 25952.8 | 2212.4 | 79
VIW445 |  | SRM-1633a | Williams, Veronica |  | South America | Argentina |  |  | Southern Andes | Achuyo |  | pottery |  | Rojo Inca | Ar¡balo | [13 empty] | unassigned | VIW445 | WIK1 | 2004-09-27 | BUR2-S | 2004-07-17 | 15.4571 | 46.991 | 0.3312 | 39.6295 | 7.9194 | 2.8533 | 2.2552 | 94.8004 | 19.8946 | 59.5363 | 17.4751 | 1.5871 | 37891.7 | 5.5478 | 27.16 | 167.79 | 1.1046 | 13.8067 | 506.09 | 0.9597 | 0.8296 | 14.7328 | 91.7 | 142.04 | 95964.1 | 801.4 | 24168 | 4.0968 | 32670 | 402.33 | 11576.1 | 4283.9 | 118.51
VIW446 |  | SRM-1633a | Williams, Veronica |  | South America | Argentina |  |  | Southern Andes | Achuyo |  | pottery |  | Gentilar | Jarro | [13 empty] | VIW-2 | VIW446 | WIK1 | 2004-09-27 | BUR2-S | 2004-07-17 | 25.1367 | 30.5375 | 0.2882 | 24.8935 | 4.8977 | 2.1439 | 2.3619 | 63.1973 | 14.4884 | 37.4743 | 8.1311 | 1.0444 | 38111.2 | 5.0222 | 35.98 | 91.86 | 6.7294 | 14.0084 | 312.93 | 0.7566 | 0.6113 | 10.9501 | 95.88 | 118.38 | 82567.8 | 709.8 | 23566.7 | 3.0594 | 24029.2 | 597.63 | 19625.1 | 3471.1 | 110.04
VIW447 | 61750 | SRM-1633a | Williams, Veronica |  | South America | Argentina |  |  | Southern Andes | Asen. Oleoducto |  | pottery |  | San Miguel T | Jarro | [13 empty] | VIW-2 | VIW447 | WIK1 | 2004-09-27 | BUR2-S | 2004-07-17 | 14.6275 | 29.3201 | 0.2707 | 21.331 | 4.347 | 2.1361 | 1.8902 | 56.1344 | 10.2557 | 35.104 | 9.4039 | 0.9466 | 31785.3 | 5.4831 | 0 | 104.71 | 1.7062 | 14.0966 | 334.51 | 0.8177 | 0.654 | 11.3001 | 81.14 | 122.04 | 80246.6 | 622.8 | 19513.4 | 2.7596 | 22484.2 | 439.28 | 20289.5 | 4318.1 | 118.52
VIW448 |  | SRM-1633a | Williams, Veronica |  | South America | Argentina |  |  | Southern Andes | Achuyo |  | pottery |  | Inca policromo | Escudilla | [13 empty] | unassigned | VIW448 | WIK2 | 2004-09-27 | BUR2-S | 2004-07-17 | 26.6548 | 45.6642 | 0.4163 | 42.4551 | 7.4837 | 7.1883 | 2.369 | 98.367 | 12.8142 | 54.6871 | 23.6129 | 1.2853 | 37481.3 | 4.6667 | 0 | 233.15 | 5.3324 | 13.664 | 146.8 | 1.4435 | 0.7437 | 20.2447 | 104.68 | 189.34 | 93141.3 | 574.7 | 15517.5 | 3.6737 | 38574.2 | 593.98 | 10827 | 3068.6 | 97.49
VIW449 |  | SRM-1633a | Williams, Veronica |  | South America | Argentina |  |  | Southern Andes | Az-15 |  | pottery |  | Rojo Inca | Ar¡balo | [13 empty] | VIW-2 | VIW449 | WIK2 | 2004-09-27 | BUR2-S | 2004-07-17 | 9.0591 | 31.5373 | 0.2884 | 26.8251 | 5.2113 | 2.4267 | 2.0285 | 58.5009 | 14.3785 | 33.8696 | 13.9826 | 1.2292 | 39889.5 | 4.5693 | 0 | 124.42 | 1.066 | 13.105 | 527.17 | 0.7701 | 0.9278 | 9.7322 | 99.94 | 0 | 85564.3 | 771.7 | 34000.8 | 3.2554 | 31373.6 | 629.73 | 16609.9 | 4052.1 | 106.98
VIW450 |  | SRM-1633a | Williams, Veronica |  | South America | Argentina |  |  | Southern Andes | Az-15 |  | pottery |  | Inca policromo | Escudilla | [13 empty] | VIW-1 | VIW450 | WIK2 | 2004-09-27 | BUR2-S | 2004-07-17 | 4.5991 | 71.658 | 0.1807 | 60.2683 | 9.4979 | 3.2268 | 1.9184 | 164.9251 | 7.0367 | 91.198 | 3.7047 | 2.2735 | 26159.4 | 5.869 | 0 | 99.53 | 0.5606 | 11.5883 | 1552.64 | 1.177 | 0.9347 | 13.5191 | 62.05 | 240.67 | 88121.4 | 1304.4 | 25118.5 | 3.4922 | 30530.7 | 216.37 | 20975.1 | 4813.6 | 91.72
VIW451 |  | SRM-1633a | Williams, Veronica |  | South America | Argentina |  |  | Southern Andes | Az-15 |  | pottery |  | N/Rojo Inca | Escudilla | [13 empty] | unassigned | VIW451 | WIK2 | 2004-09-27 | BUR2-S | 2004-07-17 | 19.3389 | 32.5513 | 0.3039 | 32.7173 | 5.7301 | 1.6852 | 2.7134 | 63.9656 | 14.706 | 69.5777 | 9.6904 | 1.2243 | 35817.2 | 6.1729 | 0 | 86.7 | 0.9089 | 12.4074 | 491.75 | 1.0203 | 0.9794 | 9.1639 | 59.98 | 265.66 | 62680.3 | 466.1 | 60717.8 | 3.7539 | 24797.1 | 741.96 | 17090.8 | 4531.7 | 112.34
VIW452 |  | SRM-1633a | Williams, Veronica |  | South America | Chile | Arica and Parinacota Region |  | Southern Andes | Cachicoca |  | pottery |  | Inca policromo | Escudilla | [13 empty] | unassigned | VIW452 | WIK2 | 2004-09-27 | BUR2-S | 2004-07-17 | 20.2755 | 47.9201 | 0.4193 | 37.825 | 7.6263 | 3.7509 | 3.1291 | 96.4411 | 13.1416 | 64.3069 | 15.1044 | 1.5624 | 37898.5 | 9.2277 | 0 | 132.4 | 1.9751 | 13.5048 | 436.85 | 1.1387 | 0.8817 | 13.4864 | 76.38 | 518.82 | 84111.6 | 684.6 | 10638.3 | 4.7231 | 27921.2 | 728.26 | 11008.3 | 5562.9 | 103.89
VIW453 |  | SRM-1633a | Williams, Veronica |  | South America | Chile | Arica and Parinacota Region |  | Southern Andes | Cachicoca |  | pottery |  | Inca policromo | Ar¡balo | [13 empty] | VIW-2 | VIW453 | WIK2 | 2004-09-27 | BUR2-S | 2004-07-17 | 8.9234 | 33.2517 | 0.289 | 28.8071 | 5.4506 | 2.4263 | 1.9521 | 62.5547 | 14.1336 | 35.4977 | 13.4966 | 1.2803 | 40582.6 | 4.916 | 0 | 128.89 | 1.1314 | 13.2595 | 630.57 | 0.7323 | 0.6608 | 9.7253 | 109.6 | 124.87 | 89324.7 | 698.9 | 32335.7 | 3.4858 | 31801.8 | 597.91 | 15021.5 | 4453 | 105.87
VIW454 |  | SRM-1633a | Williams, Veronica |  | South America | Chile | Arica and Parinacota Region |  | Southern Andes | Cachicoca |  | pottery |  | Rojo Inca | Ar¡balo | [13 empty] | unassigned | VIW454 | WIK2 | 2004-09-27 | BUR2-S | 2004-07-17 | 19.705 | 46.2929 | 0.4144 | 41.8611 | 7.4293 | 5.1416 | 2.5814 | 106.8701 | 14.0769 | 54.4852 | 26.3298 | 1.3281 | 36438.2 | 4.8927 | 0 | 219.05 | 2.4977 | 13.624 | 227.31 | 1.5968 | 0.8925 | 20.2076 | 119.05 | 115.04 | 94025.1 | 493.6 | 15514.4 | 4.1132 | 34811 | 671.17 | 13571.1 | 3623.6 | 96.53
VIW455 |  | SRM-1633a | Williams, Veronica |  | South America | Chile | Arica and Parinacota Region |  | Southern Andes | Cachicoca |  | pottery |  | Engobe Rojo | Escudilla | [13 empty] | unassigned | VIW455 | WIK2 | 2004-09-27 | BUR2-S | 2004-07-17 | 38.9618 | 31.7252 | 0.2382 | 23.2775 | 4.7777 | 3.5032 | 1.7782 | 41.064 | 13.2968 | 23.6439 | 5.8007 | 1.048 | 48724.7 | 7.2662 | 0 | 67.86 | 3.813 | 15.9408 | 468.96 | 0.8776 | 0.6315 | 15.4647 | 74.41 | 407.58 | 116202.3 | 855.7 | 20332.6 | 2.4145 | 13107.5 | 530.06 | 15837.3 | 4337.7 | 135.98
VIW456 |  | SRM-1633a | Williams, Veronica |  | South America | Chile | Arica and Parinacota Region |  | Southern Andes | Cachicoca |  | pottery |  | N/Rojo | Escudilla | [13 empty] | unassigned | VIW456 | WIK2 | 2004-09-27 | GET1-S | 2004-07-18 | 23.5659 | 45.5754 | 0.3037 | 33.6429 | 6.811 | 5.2437 | 2.2038 | 102.7762 | 12.2597 | 51.1826 | 31.7476 | 1.2556 | 33579.4 | 4.0876 | 0 | 221.7 | 12.7169 | 12.6162 | 243.96 | 1.2275 | 0.6876 | 18.4726 | 92.67 | 243.3 | 95911.5 | 785.8 | 14757.2 | 4.1418 | 43991.4 | 607.15 | 13432.8 | 3350.8 | 104.83
VIW457 |  | SRM-1633a | Williams, Veronica |  | South America | Chile | Arica and Parinacota Region |  | Southern Andes | Cachicoca |  | pottery |  | Saxamar B | Escudilla | [13 empty] | unassigned | VIW457 | WIK2 | 2004-09-27 | GET1-S | 2004-07-18 | 18.4414 | 51.3355 | 0.3802 | 41.4422 | 8.4442 | 4.0954 | 3.0961 | 115.2625 | 16.7643 | 76.8508 | 31.2148 | 1.6917 | 48181.4 | 4.8511 | 0 | 315.05 | 9.1033 | 18.0657 | 183.37 | 1.3684 | 1.196 | 16.9488 | 106.4 | 168.37 | 109037.3 | 725.2 | 16030.6 | 4.8063 | 41508.5 | 576.96 | 9337.9 | 4809.3 | 141.64
VIW458 |  | SRM-1633a | Williams, Veronica |  | South America | Chile | Arica and Parinacota Region |  | Southern Andes | Cachicoca |  | pottery |  | N/R Transve | Escudilla | [13 empty] | unassigned | VIW458 | WIK2 | 2004-09-27 | GET1-S | 2004-07-18 | 48.6653 | 39.1565 | 0.2384 | 36.4011 | 5.5238 | 2.6996 | 2.0567 | 88.4531 | 11.127 | 13.625 | 25.3636 | 1.1983 | 30880.2 | 5.1013 | 0 | 142.42 | 1.7263 | 9.0705 | 364.42 | 0.8705 | 0.7614 | 10.7148 | 116.04 | 288.12 | 87950.1 | 949.6 | 15337.4 | 2.8701 | 32147.9 | 1086.97 | 17758.2 | 2565.7 | 64.94
VIW459 |  | SRM-1633a | Williams, Veronica |  | South America | Chile | Arica and Parinacota Region |  | Southern Andes | Cachicoca |  | pottery |  | Rojo Inca | Escudilla | [13 empty] | unassigned | VIW459 | WIK2 | 2004-09-27 | GET1-S | 2004-07-18 | 38.0404 | 47.4576 | 0.4327 | 41.8307 | 8.6222 | 3.0245 | 3.372 | 124.8637 | 22.2838 | 69.693 | 14.4652 | 1.8083 | 40459 | 8.8924 | 0 | 123.75 | 2.1772 | 13.7402 | 168.75 | 1.0906 | 1.3019 | 13.2116 | 79.09 | 428.3 | 82467.7 | 708.7 | 12465.4 | 5.6258 | 25530.2 | 1656.94 | 10990.6 | 5237.4 | 103.27